## Sheet1
１． 配管材料の強度特性表
区分 | 特性項目 | 引張強さ | 耐力 | 縦方向伸び | 縦弾性係数 | 備考
| 単位 | Ｎ／ｍｍ2 | Ｎ／ｍｍ2 | ％ | ｋN/mm2
一般材料 | SUS304 | 520 | 205 | 40 | 193
| SS400 | 400 | 235 | 20 | 205
| S20C | 400 | 245 | 28 | 205
| S45C焼きならし | 570 | 345 | 22 | 205
| S45C焼入れ・焼戻し | 690 | 490 | 17 | 205
| SPCC | 270 | － | 32 | 205
配管材料 | SUS304TP（配管用ステンレス鋼管） | 520 | 205 | 35 | 193
| ＳＧＰ（配管用炭素鋼鋼管） | 290 | － | 30 | 205 | ？170N/mm2
| ＳＴＰＧ３７０（圧力配管用炭素鋼鋼管） | 370 | 215 | 30 | 205
| ＳＴＰＧ410（圧力配管用炭素鋼鋼管） | 410 | 245 | 25 | 205
| ＯＳＴ-２（油圧配管用炭素鋼鋼管） | 441 | 196 | 35 | 205
| ＳＴＫＭ13Ａ （機械構造用炭素鋼鋼管） | 370 | 215 | 25 | 205
| STKMR 290（角形鋼管） | 290 | － | 15 | 205
| STKMR 370（角形鋼管） | 370 | 215 | 10 | 205
| STKR 400（角形鋼管） | 400 | 245 | 23 | 205
| STKR 490（角形鋼管） | 490 | 325 | 23 | 205
安全率は2以上が推奨
区分 | 配管材料 | 縦弾性係数E | 耐力σe | 外寸ｄ2 | 内寸ｄ1 | 断面係数Z | 断面2次モ－メントＩ | 梁長さL | 荷重F | 応力σ | 安全率 | 撓みδ
|  | N/mm2 | N/mm2 | ｍｍ | mm | ｍｍ3 | ｍｍ4 | ｍｍ | N | N/mm2 | 無次元 | mm
炭素鋼 | ＳＧＰ６Ａ | 205000 | 170 | 10.5 | 6.5 | 96.95927 | 509.0362 | 1000 | 1000 | 10313.61 | 0.01648308 | 3194.304
| ＳＧＰ８Ａ | 205000 | 170 | 13.8 | 9.2 | 207.0454 | 1428.613 | 1000 | 1000 | 4829.86 | 0.03519771 | 1138.178
| ＳＧＰ１０Ａ | 205000 | 170 | 17.3 | 12.7 | 360.6932 | 3119.996 | 1000 | 1000 | 2772.439 | 0.06131784 | 521.1597
| ＳＧＰ１５Ａ | 205000 | 170 | 21.7 | 16.1 | 699.2015 | 7586.336 | 1000 | 1000 | 1430.203 | 0.1188643 | 214.3349
| ＳＧＰ２０Ａ | 205000 | 170 | 27.2 | 21.6 | 1189.954 | 16183.37 | 1000 | 1000 | 840.3686 | 0.2022922 | 100.4745
| ＳＧＰ２５Ａ | 205000 | 170 | 34 | 27.6 | 2183.112 | 37112.9 | 1000 | 1000 | 458.0618 | 0.371129 | 43.8127
| ＳＧＰ３２Ａ | 205000 | 170 | 42.7 | 35.7 | 3908.739 | 83451.58 | 1000 | 1000 | 255.837 | 0.6644857 | 19.48455
| ＳＧＰ４０Ａ | 205000 | 170 | 48.6 | 41.6 | 5219.862 | 126842.6 | 1000 | 1000 | 191.5759 | 0.8873765 | 12.81916
| ＳＧＰ５０Ａ | 205000 | 170 | 60.5 | 52.9 | 9032.617 | 273236.7 | 1000 | 1000 | 110.7099 | 1.535545 | 5.950945
| ＳＧＰ６５Ａ | 205000 | 170 | 76.3 | 67.9 | 16258.92 | 620277.7 | 1000 | 1000 | 61.50471 | 2.764016 | 2.621433
| ＳＧＰ８０A | 205000 | 170 | 89.1 | 80.7 | 22711.51 | 1011797.9 | 1000 | 1000 | 44.03053 | 3.860957 | 1.607056
| ＳＧＰ９０A | 205000 | 170 | 101.6 | 93.2 | 30055.86 | 1526837.6 | 1000 | 1000 | 33.27138 | 5.109496 | 1.064957
| ＳＧＰ１００A | 205000 | 170 | 114.3 | 105.3 | 41000.77 | 2343194.1 | 1000 | 1000 | 24.38978 | 6.970131 | 0.6939315
| ＳＧＰ１２５A | 205000 | 170 | 139.8 | 130.8 | 62685.74 | 4381733.3 | 1000 | 1000 | 15.95259 | 10.65658 | 0.3710897
| ＳＧＰ１５０A | 205000 | 170 | 165.2 | 155.2 | 97827.34 | 8080538.0 | 1000 | 1000 | 10.22209 | 16.63065 | 0.2012262
| ＳＧＰ１７５A | 205000 | 170 | 190.7 | 180.1 | 139219.2 | 13274547.0 | 1000 | 1000 | 7.182919 | 23.66726 | 0.1224913
| ＳＧＰ２００A | 205000 | 170 | 216.3 | 204.7 | 196583.6 | 21260514.4 | 1000 | 1000 | 5.086895 | 33.41921 | 0.07648057
| ＳＧＰ２２５A | 205000 | 170 | 241.8 | 229.4 | 263543.2 | 31862370.8 | 1000 | 1000 | 3.794445 | 44.80234 | 0.05103249
| ＳＧＰ２５０A | 205000 | 170 | 267.4 | 254.2 | 344090.9 | 46004957.0 | 1000 | 1000 | 2.906209 | 58.49546 | 0.03534437
| ＳＧＰ３００A | 205000 | 170 | 318.5 | 304.7 | 515032.7 | 82018954.0 | 1000 | 1000 | 1.941624 | 87.55556 | 0.01982488
| ＳＴＰＧ３７０-ＳＣＨ ４０-６Ａ | 205000 | 205 | 10.5 | 7.1 | 89.8897 | 471.9209 | 1000 | 1000 | 11124.74 | 0.01842739 | 3445.527
| ＳＴＰＧ３７０-ＳＣＨ ４０-８Ａ | 205000 | 205 | 13.8 | 9.4 | 202.467 | 1397.022 | 1000 | 1000 | 4939.077 | 0.04150573 | 1163.916
| ＳＴＰＧ３７０-ＳＣＨ ４０-１０Ａ | 205000 | 205 | 17.3 | 12.7 | 360.6932 | 3119.996 | 1000 | 1000 | 2772.439 | 0.07394211 | 521.1597
| ＳＴＰＧ３７０-ＳＣＨ ４０-１５Ａ | 205000 | 205 | 21.7 | 16.1 | 699.2015 | 7586.336 | 1000 | 1000 | 1430.203 | 0.1433363 | 214.3349
| ＳＴＰＧ３７０-ＳＣＨ ４０-２０Ａ | 205000 | 205 | 27.2 | 21.4 | 1218.652 | 16573.66 | 1000 | 1000 | 820.5791 | 0.2498236 | 98.10845
| ＳＴＰＧ３７０-ＳＣＨ ４０-２５Ａ | 205000 | 205 | 34 | 27.2 | 2278.154 | 38728.61 | 1000 | 1000 | 438.952 | 0.4670215 | 41.98489
| ＳＴＰＧ３７０-ＳＣＨ ４０-３２Ａ | 205000 | 205 | 42.7 | 35.5 | 3991.727 | 85223.38 | 1000 | 1000 | 250.5181 | 0.8183041 | 19.07946
| ＳＴＰＧ３７０-ＳＣＨ ４０-４０Ａ | 205000 | 205 | 48.6 | 41.2 | 5449.21 | 132415.8 | 1000 | 1000 | 183.5128 | 1.117088 | 12.27962
| ＳＴＰＧ３７０-ＳＣＨ ４０-５０Ａ | 205000 | 205 | 60.5 | 52.7 | 9223.707 | 279017.1 | 1000 | 1000 | 108.4163 | 1.89086 | 5.827657
| ＳＴＰＧ３７０-ＳＣＨ ４０-６５Ａ | 205000 | 205 | 76.3 | 65.9 | 19341.69 | 737885.3 | 1000 | 1000 | 51.7018 | 3.965045 | 2.203617
| ＳＴＰＧ３７０-ＳＣＨ ４０-８０A | 205000 | 205 | 89.1 | 78.1 | 28449.16 | 1267409.9 | 1000 | 1000 | 35.15043 | 5.832077 | 1.282944
| ＳＴＰＧ３７０-ＳＣＨ ４０-９０A | 205000 | 205 | 101.6 | 90.2 | 38999.44 | 1981171.7 | 1000 | 1000 | 25.64139 | 7.994886 | 0.8207347
| ＳＴＰＧ３７０-ＳＣＨ ４０-１００A | 205000 | 205 | 114.3 | 102.3 | 52530.46 | 3002116.0 | 1000 | 1000 | 19.03657 | 10.76874 | 0.5416234
| ＳＴＰＧ３７０-ＳＣＨ ４０-１２５A | 205000 | 205 | 139.8 | 126.6 | 87842.42 | 6140184.9 | 1000 | 1000 | 11.38402 | 18.0077 | 0.2648155
| ＳＴＰＧ３７０-ＳＣＨ ４０-１５０A | 205000 | 205 | 165.2 | 151 | 133662.3 | 11040502.2 | 1000 | 1000 | 7.481544 | 27.40076 | 0.1472774
| ＳＴＰＧ３７０-ＳＣＨ ４０-２００A | 205000 | 205 | 216.3 | 199.9 | 268743.1 | 29064561.7 | 1000 | 1000 | 3.721026 | 55.09233 | 0.05594498
| ＳＴＰＧ３７０-ＳＣＨ ４０-２５０A | 205000 | 205 | 267.4 | 248.8 | 470261 | 62873892.2 | 1000 | 1000 | 2.126479 | 96.4035 | 0.02586155
| ＳＴＰＧ３７０-ＳＣＨ ４０-３００A | 205000 | 205 | 318.5 | 297.9 | 744389.7 | 118544060.9 | 1000 | 1000 | 1.343382 | 152.5999 | 0.01371656
| ＳＴＰＧ３７０-ＳＣＨ ６０-６Ａ | 205000 | 205 | 10.5 | 6.1 | 100.7037 | 528.6946 | 1000 | 1000 | 9930.118 | 0.02064427 | 3075.53
| ＳＴＰＧ３７０-ＳＣＨ ６０-８Ａ | 205000 | 205 | 13.8 | 9 | 211.3347 | 1458.209 | 1000 | 1000 | 4731.831 | 0.04332361 | 1115.078
| ＳＴＰＧ３７０-ＳＣＨ ６０-１０Ａ | 205000 | 205 | 17.3 | 11.7 | 401.981 | 3477.136 | 1000 | 1000 | 2487.68 | 0.08240611 | 467.6309
| ＳＴＰＧ３７０-ＳＣＨ ６０-１５Ａ | 205000 | 205 | 21.7 | 15.3 | 755.2638 | 8194.612 | 1000 | 1000 | 1324.041 | 0.1548291 | 198.425
| ＳＴＰＧ３７０-ＳＣＨ ６０-２０Ａ | 205000 | 205 | 27.2 | 20.4 | 1350.531 | 18367.23 | 1000 | 1000 | 740.4493 | 0.2768589 | 88.52813
| ＳＴＰＧ３７０-ＳＣＨ ６０-２５Ａ | 205000 | 205 | 34 | 26.2 | 2498.075 | 42467.27 | 1000 | 1000 | 400.3083 | 0.5121053 | 38.28869
| ＳＴＰＧ３７０-ＳＣＨ ６０-３２Ａ | 205000 | 205 | 42.7 | 33.7 | 4677.889 | 99872.93 | 1000 | 1000 | 213.7716 | 0.9589673 | 16.28085
| ＳＴＰＧ３７０-ＳＣＨ ６０-４０Ａ | 205000 | 205 | 48.6 | 39.6 | 6302.031 | 153139.4 | 1000 | 1000 | 158.679 | 1.291916 | 10.61789
| ＳＴＰＧ３７０-ＳＣＨ ６０-５０Ａ | 205000 | 205 | 60.5 | 50.7 | 11018.31 | 333303.9 | 1000 | 1000 | 90.75801 | 2.258754 | 4.87848
| ＳＴＰＧ３７０-ＳＣＨ ６０-６５Ａ | 205000 | 205 | 76.3 | 64.3 | 21613.98 | 824573.2 | 1000 | 1000 | 46.26636 | 4.430865 | 1.971949
| ＳＴＰＧ３７０-ＳＣＨ ６０-８０A | 205000 | 205 | 89.1 | 75.9 | 32876.73 | 1464658.2 | 1000 | 1000 | 30.41665 | 6.739729 | 1.110168
| ＳＴＰＧ３７０-ＳＣＨ ６０-９０A | 205000 | 205 | 101.6 | 87.6 | 46061.6 | 2339929.5 | 1000 | 1000 | 21.71006 | 9.442629 | 0.6948997
| ＳＴＰＧ３７０-ＳＣＨ ６０-１００A | 205000 | 205 | 114.3 | 100.1 | 60365.29 | 3449876.1 | 1000 | 1000 | 16.56581 | 12.37488 | 0.471326
| ＳＴＰＧ３７０-ＳＣＨ ６０-１２５A | 205000 | 205 | 139.8 | 123.6 | 104343.3 | 7293599.7 | 1000 | 1000 | 9.583745 | 21.39039 | 0.2229374
| ＳＴＰＧ３７０-ＳＣＨ ６０-１５０A | 205000 | 205 | 165.2 | 146.6 | 168129.5 | 13887494.4 | 1000 | 1000 | 5.947797 | 34.46654 | 0.1170849
| ＳＴＰＧ３７０-ＳＣＨ ６０-２００A | 205000 | 205 | 216.3 | 195.7 | 327760.5 | 35447299.3 | 1000 | 1000 | 3.051008 | 67.1909 | 0.04587137
| ＳＴＰＧ３７０-ＳＣＨ ６０-２５０A | 205000 | 205 | 267.4 | 242 | 617870.5 | 82609287.8 | 1000 | 1000 | 1.618462 | 126.6635 | 0.01968321
| ＳＴＰＧ３７０-ＳＣＨ ６０-３００A | 205000 | 205 | 318.5 | 289.9 | 994838.9 | 158428094.6 | 1000 | 1000 | 1.005188 | 203.942 | 0.01026343
| ＳＴＰＧ３７０-ＳＣＨ ８０-６Ａ | 205000 | 205 | 10.5 | 5.7 | 103.7797 | 544.8436 | 1000 | 1000 | 9635.793 | 0.02127484 | 2984.373
| ＳＴＰＧ３７０-ＳＣＨ ８０-８Ａ | 205000 | 205 | 13.8 | 7.8 | 231.6774 | 1598.574 | 1000 | 1000 | 4316.346 | 0.04749387 | 1017.167
| ＳＴＰＧ３７０-ＳＣＨ ８０-１０Ａ | 205000 | 205 | 17.3 | 10.9 | 428.2161 | 3704.07 | 1000 | 1000 | 2335.269 | 0.08778431 | 438.981
| ＳＴＰＧ３７０-ＳＣＨ ８０-１５Ａ | 205000 | 205 | 21.7 | 14.3 | 813.9966 | 8831.863 | 1000 | 1000 | 1228.506 | 0.1668693 | 184.108
| ＳＴＰＧ３７０-ＳＣＨ ８０-２０Ａ | 205000 | 205 | 27.2 | 19.4 | 1464.379 | 19915.56 | 1000 | 1000 | 682.8833 | 0.3001977 | 81.64554
| ＳＴＰＧ３７０-ＳＣＨ ８０-２５Ａ | 205000 | 205 | 34 | 25 | 2730.734 | 46422.48 | 1000 | 1000 | 366.2019 | 0.5598005 | 35.02648
| ＳＴＰＧ３７０-ＳＣＨ ８０-３２Ａ | 205000 | 205 | 42.7 | 32.9 | 4949.606 | 105674.1 | 1000 | 1000 | 202.0363 | 1.014669 | 15.38708
| ＳＴＰＧ３７０-ＳＣＨ ８０-４０Ａ | 205000 | 205 | 48.6 | 38.4 | 6877.34 | 167119.4 | 1000 | 1000 | 145.405 | 1.409855 | 9.72967
| ＳＴＰＧ３７０-ＳＣＨ ８０-５０Ａ | 205000 | 205 | 60.5 | 49.5 | 11997.94 | 362937.6 | 1000 | 1000 | 83.34765 | 2.459577 | 4.480153
| ＳＴＰＧ３７０-ＳＣＨ ８０-６５Ａ | 205000 | 205 | 76.3 | 62.3 | 24225.44 | 924200.7 | 1000 | 1000 | 41.27891 | 4.966216 | 1.759376
| ＳＴＰＧ３７０-ＳＣＨ ８０-８０A | 205000 | 205 | 89.1 | 73.9 | 36581.27 | 1629695.8 | 1000 | 1000 | 27.33639 | 7.499161 | 0.9977422
| ＳＴＰＧ３７０-ＳＣＨ ８０-９０A | 205000 | 205 | 101.6 | 85.4 | 51565.97 | 2619551.4 | 1000 | 1000 | 19.39263 | 10.57102 | 0.6207232
| ＳＴＰＧ３７０-ＳＣＨ ８０-１００A | 205000 | 205 | 114.3 | 97.1 | 70247.77 | 4014660.1 | 1000 | 1000 | 14.23533 | 14.40079 | 0.4050197
| ＳＴＰＧ３７０-ＳＣＨ ８０-１２５A | 205000 | 205 | 139.8 | 120.8 | 118697.6 | 8296963.7 | 1000 | 1000 | 8.424769 | 24.33301 | 0.1959773
| ＳＴＰＧ３７０-ＳＣＨ ８０-１５０A | 205000 | 205 | 165.2 | 143.2 | 192721.5 | 15918792.9 | 1000 | 1000 | 5.188836 | 39.5079 | 0.1021444
| ＳＴＰＧ３７０-ＳＣＨ ８０-２００A | 205000 | 205 | 216.3 | 190.9 | 390712.2 | 42255520.2 | 1000 | 1000 | 2.559429 | 80.09599 | 0.03848056
| ＳＴＰＧ３７０-ＳＣＨ ８０-２５０A | 205000 | 205 | 267.4 | 237.2 | 714841.9 | 95574366.0 | 1000 | 1000 | 1.398911 | 146.5426 | 0.0170131
| ＳＴＰＧ３７０-ＳＣＨ ８０-３００A | 205000 | 205 | 318.5 | 283.7 | 1175194.8 | 187149769.2 | 1000 | 1000 | 0.8509228 | 240.9149 | 0.008688316
SUS304 | SUS304パイプ-TPS-10S-6A | 193000 | 205 | 10.5 | 8.1 | 73.40098 | 385.3551 | 1000 | 1000 | 13623.8 | 0.0150472 | 4481.881
| SUS304パイプ-TPS-10S-8A | 193000 | 205 | 13.8 | 10.5 | 171.5379 | 1183.611 | 1000 | 1000 | 5829.617 | 0.03516526 | 1459.192
| SUS304パイプ-TPS-10S-10A | 193000 | 205 | 17.3 | 14 | 290.3164 | 2511.237 | 1000 | 1000 | 3444.517 | 0.05951487 | 687.7549
| SUS304パイプ-TPS-10S-15A | 193000 | 205 | 21.7 | 17.5 | 578.8617 | 6280.649 | 1000 | 1000 | 1727.528 | 0.1186666 | 274.99
| SUS304パイプ-TPS-10S-20A | 193000 | 205 | 27.2 | 23 | 965.5858 | 13131.97 | 1000 | 1000 | 1035.641 | 0.1979451 | 131.52
| SUS304パイプ-TPS-10S-25A | 193000 | 205 | 34 | 28.4 | 1980.234 | 33663.98 | 1000 | 1000 | 504.9908 | 0.405948 | 51.30456
| SUS304パイプ-TPS-10S-32A | 193000 | 205 | 42.7 | 37.1 | 3287.549 | 70189.17 | 1000 | 1000 | 304.178 | 0.6739475 | 24.60659
| SUS304パイプ-TPS-10S-40A | 193000 | 205 | 48.6 | 43 | 4363.432 | 106031.4 | 1000 | 1000 | 229.1774 | 0.8945036 | 16.28872
| SUS304パイプ-TPS-10S-50A | 193000 | 205 | 60.5 | 54.9 | 6999.088 | 211722.4 | 1000 | 1000 | 142.8758 | 1.434813 | 8.157453
| SUS304パイプ-TPS-10S-65A | 193000 | 205 | 76.3 | 70.3 | 12182.19 | 464750.6 | 1000 | 1000 | 82.08704 | 2.497349 | 3.716221
| SUS304パイプ-TPS-10S-80A | 193000 | 205 | 89.1 | 83.1 | 16899.34 | 752865.7 | 1000 | 1000 | 59.1739 | 3.464365 | 2.294055
| SUS304パイプ-TPS-10S-90A | 193000 | 205 | 101.6 | 95.6 | 22251.03 | 1130352.1 | 1000 | 1000 | 44.94175 | 4.56146 | 1.527945
| SUS304パイプ-TPS-10S-100A | 193000 | 205 | 114.3 | 108.3 | 28442.37 | 1625481.6 | 1000 | 1000 | 35.15881 | 5.830686 | 1.062526
| SUS304パイプ-TPS-10S-125A | 193000 | 205 | 139.8 | 133 | 48503.66 | 3390405.7 | 1000 | 1000 | 20.617 | 9.94325 | 0.5094127
| SUS304パイプ-TPS-10S-150A | 193000 | 205 | 165.2 | 158.4 | 68499.28 | 5658040.9 | 1000 | 1000 | 14.59869 | 14.04235 | 0.3052498
| SUS304パイプ-TPS-10S-200A | 193000 | 205 | 216.3 | 208.3 | 139026.5 | 15035712.2 | 1000 | 1000 | 7.192875 | 28.50043 | 0.1148676
| SUS304パイプ-TPS-10S-250A | 193000 | 205 | 267.4 | 259.4 | 214751.4 | 28712257.0 | 1000 | 1000 | 4.656548 | 44.02403 | 0.06015256
| SUS304パイプ-TPS-10S-300A | 193000 | 205 | 318.5 | 309.5 | 343614.2 | 54720559.8 | 1000 | 1000 | 2.910241 | 70.44091 | 0.03156246
| SUS304パイプ-TPS-20S-6A | 193000 | 205 | 10.5 | 7.5 | 84.06565 | 441.3447 | 1000 | 1000 | 11895.46 | 0.01723346 | 3913.304
| SUS304パイプ-TPS-20S-8A | 193000 | 205 | 13.8 | 9.8 | 192.392 | 1327.505 | 1000 | 1000 | 5197.72 | 0.03944037 | 1301.024
| SUS304パイプ-TPS-20S-10A | 193000 | 205 | 17.3 | 13.3 | 330.755 | 2861.03 | 1000 | 1000 | 3023.386 | 0.06780477 | 603.6691
| SUS304パイプ-TPS-20S-15A | 193000 | 205 | 21.7 | 16.7 | 651.2912 | 7066.51 | 1000 | 1000 | 1535.411 | 0.1335147 | 244.4086
| SUS304パイプ-TPS-20S-20A | 193000 | 205 | 27.2 | 22.2 | 1098.951 | 14945.73 | 1000 | 1000 | 909.9588 | 0.2252849 | 115.5591
| SUS304パイプ-TPS-20S-25A | 193000 | 205 | 34 | 28 | 2083.846 | 35425.38 | 1000 | 1000 | 479.8819 | 0.4271885 | 48.75362
| SUS304パイプ-TPS-20S-32A | 193000 | 205 | 42.7 | 36.7 | 3472.384 | 74135.39 | 1000 | 1000 | 287.9866 | 0.7118386 | 23.29678
| SUS304パイプ-TPS-20S-40A | 193000 | 205 | 48.6 | 42.6 | 4616.843 | 112189.3 | 1000 | 1000 | 216.5982 | 0.9464527 | 15.39466
| SUS304パイプ-TPS-20S-50A | 193000 | 205 | 60.5 | 53.5 | 8446.203 | 255497.6 | 1000 | 1000 | 118.3964 | 1.731472 | 6.759811
| SUS304パイプ-TPS-20S-65A | 193000 | 205 | 76.3 | 69.3 | 13932.54 | 531526.3 | 1000 | 1000 | 71.77444 | 2.85617 | 3.249352
| SUS304パイプ-TPS-20S-80A | 193000 | 205 | 89.1 | 81.1 | 21778.07 | 970212.8 | 1000 | 1000 | 45.91776 | 4.464503 | 1.780141
| SUS304パイプ-TPS-20S-90A | 193000 | 205 | 101.6 | 93.6 | 28796.15 | 1462844.6 | 1000 | 1000 | 34.72686 | 5.903211 | 1.180656
| SUS304パイプ-TPS-20S-100A | 193000 | 205 | 114.3 | 106.3 | 36931.84 | 2110654.7 | 1000 | 1000 | 27.07691 | 7.571027 | 0.8182843
| SUS304パイプ-TPS-20S-125A | 193000 | 205 | 139.8 | 129.8 | 68900.04 | 4816113.0 | 1000 | 1000 | 14.51378 | 14.12451 | 0.358612
| SUS304パイプ-TPS-20S-150A | 193000 | 205 | 165.2 | 155.2 | 97827.34 | 8080538.0 | 1000 | 1000 | 10.22209 | 20.0546 | 0.2137377
| SUS304パイプ-TPS-20S-200A | 193000 | 205 | 216.3 | 203.3 | 218162.4 | 23594260.1 | 1000 | 1000 | 4.583742 | 44.72329 | 0.07320067
| SUS304パイプ-TPS-20S-250A | 193000 | 205 | 267.4 | 254.4 | 339260.7 | 45359155.5 | 1000 | 1000 | 2.947586 | 69.54844 | 0.03807645
| SUS304パイプ-TPS-20S-300A | 193000 | 205 | 318.5 | 305.5 | 487019.1 | 77557799.6 | 1000 | 1000 | 2.053307 | 99.83893 | 0.02226876
| SUS304パイプ-TPS-40S-6A | 193000 | 205 | 10.5 | 7.1 | 89.8897 | 471.9209 | 1000 | 1000 | 11124.74 | 0.01842739 | 3659.756
| SUS304パイプ-TPS-40S-8A | 193000 | 205 | 13.8 | 9.4 | 202.467 | 1397.022 | 1000 | 1000 | 4939.077 | 0.04150573 | 1236.284
| SUS304パイプ-TPS-40S-10A | 193000 | 205 | 17.3 | 12.7 | 360.6932 | 3119.996 | 1000 | 1000 | 2772.439 | 0.07394211 | 553.5634
| SUS304パイプ-TPS-40S-15A | 193000 | 205 | 21.7 | 16.1 | 699.2015 | 7586.336 | 1000 | 1000 | 1430.203 | 0.1433363 | 227.6614
| SUS304パイプ-TPS-40S-20A | 193000 | 205 | 27.2 | 21.4 | 1218.652 | 16573.66 | 1000 | 1000 | 820.5791 | 0.2498236 | 104.2085
| SUS304パイプ-TPS-40S-25A | 193000 | 205 | 34 | 27.2 | 2278.154 | 38728.61 | 1000 | 1000 | 438.952 | 0.4670215 | 44.59534
| SUS304パイプ-TPS-40S-32A | 193000 | 205 | 42.7 | 35.5 | 3991.727 | 85223.38 | 1000 | 1000 | 250.5181 | 0.8183041 | 20.26575
| SUS304パイプ-TPS-40S-40A | 193000 | 205 | 48.6 | 41.2 | 5449.21 | 132415.8 | 1000 | 1000 | 183.5128 | 1.117088 | 13.04312
| SUS304パイプ-TPS-40S-50A | 193000 | 205 | 60.5 | 52.7 | 9223.707 | 279017.1 | 1000 | 1000 | 108.4163 | 1.89086 | 6.189999
| SUS304パイプ-TPS-40S-65A | 193000 | 205 | 76.3 | 65.9 | 19341.69 | 737885.3 | 1000 | 1000 | 51.7018 | 3.965045 | 2.340629
| SUS304パイプ-TPS-40S-80A | 193000 | 205 | 89.1 | 78.1 | 28449.16 | 1267409.9 | 1000 | 1000 | 35.15043 | 5.832077 | 1.362713
| SUS304パイプ-TPS-40S-90A | 193000 | 205 | 101.6 | 90.2 | 38999.44 | 1981171.7 | 1000 | 1000 | 25.64139 | 7.994886 | 0.8717648
| SUS304パイプ-TPS-40S-100A | 193000 | 205 | 114.3 | 102.3 | 52530.46 | 3002116.0 | 1000 | 1000 | 19.03657 | 10.76874 | 0.5752995
| SUS304パイプ-TPS-40S-125A | 193000 | 205 | 139.8 | 126.6 | 87842.42 | 6140184.9 | 1000 | 1000 | 11.38402 | 18.0077 | 0.2812807
| SUS304パイプ-TPS-40S-150A | 193000 | 205 | 165.2 | 151 | 133662.3 | 11040502.2 | 1000 | 1000 | 7.481544 | 27.40076 | 0.1564345
| SUS304パイプ-TPS-40S-200A | 193000 | 205 | 216.3 | 199.9 | 268743.1 | 29064561.7 | 1000 | 1000 | 3.721026 | 55.09233 | 0.05942342
| SUS304パイプ-TPS-40S-250A | 193000 | 205 | 267.4 | 248.8 | 470261 | 62873892.2 | 1000 | 1000 | 2.126479 | 96.4035 | 0.02746952
| SUS304パイプ-TPS-40S-300A | 193000 | 205 | 318.5 | 297.9 | 744389.7 | 118544060.9 | 1000 | 1000 | 1.343382 | 152.5999 | 0.0145694

## Sheet2
区分 | 特性項目 | 引張強さ | 耐力 | 縦方向伸び | 縦弾性係数
| 単位 | Ｎ／ｍｍ2 | Ｎ／ｍｍ2 | ％ | ｋN/mm2
一般材料 | SUS304 | 520 | 205 | 40 | 193
| SS400 | 400 | 235 | 20 | 205
| S20C | 400 | 245 | 28 | 205
| S45C焼きならし | 570 | 345 | 22 | 205
| S45C焼入れ・焼戻し | 690 | 490 | 17 | 205
| SPCC | 270 | － | 32 | 205
配管材料 | SUS304TP（配管用ステンレス鋼管） | 520 | 205 | 35 | 193
| ＳＧＰ（配管用炭素鋼鋼管） | 290 | － | 30 | 205
| ＳＴＰＧ３７０（圧力配管用炭素鋼鋼管） | 370 | 215 | 30 | 205
| ＳＴＰＧ410（圧力配管用炭素鋼鋼管） | 410 | 245 | 25 | 205
| ＯＳＴ-２（油圧配管用炭素鋼鋼管） | 441 | 196 | 35 | 205
| ＳＴＫＭ13Ａ （機械構造用炭素鋼鋼管） | 370 | 215 | 25 | 205
| STKMR 290（角形鋼管） | 290 | － | 15 | 205
| STKMR 370（角形鋼管） | 370 | 215 | 10 | 205
| STKR 400（角形鋼管） | 400 | 245 | 23 | 205
| STKR 490（角形鋼管） | 490 | 325 | 23 | 205

## Sheet3
配管用ステンレスパイプの標準寸法および重量 （JIS G 3459）
|  | 呼び径 |  | 外径（㎜） | 区分 | スケジュール １０ Ｓ |  |  | スケジュール ２０ Ｓ |  |  | スケジュール ４０ Ｓ
|  | （A) | (B) |  |  | 厚さ（㎜） | 重量 kg/ｍ |  | 厚さ（㎜） | 重量 kg/ｍ |  | 厚さ（㎜） | 重量 kg/ｍ
[7 empty] | 種類 |  |  | 種類 |  |  | 種類
[8 empty] | ３１６種 |  |  | ３１６種 |  |  | ３１６種
[7 empty] | ３０４類 | ３１６Ｌ |  | ３０４類 | ３１６Ｌ |  | ３０４類 | ３１６Ｌ
[7 empty] | ３０４Ｌ | ３０９Ｓ |  | ３０４Ｌ | ３０９Ｓ |  | ３０４Ｌ | ３０９Ｓ
[7 empty] | ３２１ | ３１０Ｓ |  | ３２１ | ３１０Ｓ |  | ３２１ | ３１０Ｓ
SUS304パイプ-TPS-40S-6A | SUS304パイプ-TPS-40S- | 6 | 1/8 | 10.5 | TPS | 1.2 | 0.278 | 0.28 | 1.5 | 0.336 | 0.338 | 1.7 | 0.373 | 0.375
SUS304パイプ-TPS-40S-8A | SUS304パイプ-TPS-40S- | 8 | 1/4 | 13.8 | TPS | 1.65 | 0.499 | 0.503 | 2 | 0.588 | 0.592 | 2.2 | 0.636 | 0.64
SUS304パイプ-TPS-40S-10A | SUS304パイプ-TPS-40S- | 10 | 3/8 | 17.3 | TPS | 1.65 | 0.643 | 0.647 | 2 | 0.762 | 0.767 | 2.3 | 0.859 | 0.867
SUS304パイプ-TPS-40S-15A | SUS304パイプ-TPS-40S- | 15 | 1/2 | 21.7 | TPS | 2.1 | 1.03 | 1.03 | 2.5 | 1.2 | 1.2 | 2.8 | 1.32 | 1.33
SUS304パイプ-TPS-40S-20A | SUS304パイプ-TPS-40S- | 20 | 3/4 | 27.2 | TPS | 2.1 | 1.31 | 1.32 | 2.5 | 1.54 | 1.55 | 2.9 | 1.76 | 1.77
SUS304パイプ-TPS-40S-25A | SUS304パイプ-TPS-40S- | 25 | 1 | 34 | TPS | 2.8 | 2.18 | 2.19 | 3 | 2.32 | 2.33 | 3.4 | 2.59 | 2.61
SUS304パイプ-TPS-40S-32A | SUS304パイプ-TPS-40S- | 32 | 1-1/4 | 42.7 | TPS | 2.8 | 2.78 | 2.8 | 3 | 2.97 | 2.99 | 3.6 | 3.51 | 3.53
SUS304パイプ-TPS-40S-40A | SUS304パイプ-TPS-40S- | 40 | 1-1/2 | 48.6 | TPS | 2.8 | 3.19 | 3.21 | 3 | 3.41 | 3.43 | 3.7 | 4.14 | 4.16
SUS304パイプ-TPS-40S-50A | SUS304パイプ-TPS-40S- | 50 | 2 | 60.5 | TPS | 2.8 | 4.02 | 4.05 | 3.5 | 4.97 | 5 | 3.9 | 5.5 | 5.53
SUS304パイプ-TPS-40S-65A | SUS304パイプ-TPS-40S- | 65 | 2-1/2 | 76.3 | TPS | 3 | 5.48 | 5.51 | 3.5 | 6.35 | 6.39 | 5.2 | 9.21 | 9.27
SUS304パイプ-TPS-40S-80A | SUS304パイプ-TPS-40S- | 80 | 3 | 89.1 | TPS | 3 | 6.43 | 6.48 | 4 | 8.48 | 8.53 | 5.5 | 11.5 | 11.5
SUS304パイプ-TPS-40S-90A | SUS304パイプ-TPS-40S- | 90 | 3-1/2 | 101.6 | TPS | 3 | 7.37 | 7.42 | 4 | 9.72 | 9.79 | 5.7 | 13.6 | 13.7
SUS304パイプ-TPS-40S-100A | SUS304パイプ-TPS-40S- | 100 | 4 | 114.3 | TPS | 3 | 8.32 | 8.37 | 4 | 11 | 11.1 | 6 | 16.2 | 16.3
SUS304パイプ-TPS-40S-125A | SUS304パイプ-TPS-40S- | 125 | 5 | 139.8 | TPS | 3.4 | 11.6 | 11.6 | 5 | 16.8 | 16.9 | 6.6 | 21.9 | 22
SUS304パイプ-TPS-40S-150A | SUS304パイプ-TPS-40S- | 150 | 6 | 165.2 | TPS | 3.4 | 13.7 | 13.8 | 5 | 20 | 20.1 | 7.1 | 28 | 28.1
SUS304パイプ-TPS-40S-200A | SUS304パイプ-TPS-40S- | 200 | 8 | 216.3 | TPS | 4 | 21.2 | 21.3 | 6.5 | 34 | 34.2 | 8.2 | 42.5 | 42.8
SUS304パイプ-TPS-40S-250A | SUS304パイプ-TPS-40S- | 250 | 10 | 267.4 | TPS | 4 | 26.2 | 26.4 | 6.5 | 42.2 | 42.5 | 9.3 | 59.8 | 60.2
SUS304パイプ-TPS-40S-300A | SUS304パイプ-TPS-40S- | 300 | 12 | 318.5 | TPS | 4.5 | 35.2 | 35.4 | 6.5 | 50.5 | 50.8 | 10.3 | 79.1 | 79.6
|  | Ａ呼称 | 外形サイズΦ(mm） | ＳＣＨ ４０ |  | ＳＣＨ ６０ |  | ＳＣＨ ８０
|  |  |  | 肉厚ｔ（mm） | Kg/m | 肉厚ｔ（mm） | Kg/m | 肉厚ｔ（mm） | Kg/m
|  | ６Ａ | 10.5 | 1.7 | 0.369 | 2.2 | 0.45 | 2.4 | 0.479
|  | ８Ａ | 13.8 | 2.2 | 0.629 | 2.4 | 0.675 | 3 | 0.799
|  | １０Ａ | 17.3 | 2.3 | 0.851 | 2.8 | 1 | 3.2 | 1.11
|  | １５Ａ | 21.7 | 2.8 | 1.31 | 3.2 | 1.46 | 3.7 | 1.64
|  | ２０Ａ | 27.2 | 2.9 | 1.74 | 3.4 | 2 | 3.9 | 2.24
|  | ２５Ａ | 34 | 3.4 | 2.57 | 3.9 | 2.89 | 4.5 | 3.27
|  | ３２Ａ | 42.7 | 3.6 | 3.47 | 4.5 | 4.24 | 4.9 | 4.57
|  | ４０Ａ | 48.6 | 3.7 | 4.1 | 4.5 | 4.89 | 5.1 | 5.47
|  | ５０Ａ | 60.5 | 3.9 | 5.44 | 4.9 | 6.72 | 5.5 | 7.46
|  | ６５Ａ | 76.3 | 5.2 | 9.12 | 6 | 10.4 | 7 | 12
|  | ８０A | 89.1 | 5.5 | 11.3 | 6.6 | 13.4 | 7.6 | 15.3
|  | ９０A | 101.6 | 5.7 | 13.5 | 7 | 16.3 | 8.1 | 18.7
|  | １００A | 114.3 | 6 | 16 | 7.1 | 18.8 | 8.6 | 22.4
|  | １２５A | 139.8 | 6.6 | 21.7 | 8.1 | 26.3 | 9.5 | 30.5
|  | １５０A | 165.2 | 7.1 | 27.7 | 9.3 | 35.8 | 11 | 41.8
|  | ２００A | 216.3 | 8.2 | 42.1 | 10.3 | 52.3 | 12.7 | 63.8
|  | ２５０A | 267.4 | 9.3 | 59.2 | 12.7 | 79.8 | 15.1 | 93.9
|  | ３００A | 318.5 | 10.3 | 78.3 | 14.3 | 107 | 17.4 | 129