## 定数表
光学ガラス定数表
No | Glass型名 | A1 | A2 | A3 | B1 | B2 | B3
1 | S-BAH10 | 1.59034337 | 0.138464579 | 1.21988043 | 0.009327343 | 0.042749865 | 119.251777
2 | S-BAH11 | 1.5713886 | 0.147869313 | 1.28092846 | 0.009108079 | 0.040240168 | 130.399367
3 | S-BAH27 | 1.68939052 | 0.133081013 | 1.41165515 | 0.010359819 | 0.053398224 | 126.515503
4 | S-BAH28 | 1.69493484 | 0.192890298 | 1.56385948 | 0.010272319 | 0.052118764 | 137.818035
5 | S-BAH32 | 1.5802363 | 0.137504632 | 1.60603298 | 0.010357806 | 0.054839309 | 147.982885
6 | S-BAL 2 | 1.30923813 | 0.114137353 | 1.17882259 | 0.00838874 | 0.039943649 | 140.257892
7 | S-BAL 3 | 1.2936689 | 0.132440252 | 1.10197293 | 0.00800368 | 0.03547112 | 134.517431
8 | S-BAL11 | 0.821314256 | 0.612586478 | 1.24859637 | 0.003514361 | 0.017976238 | 133.45667
9 | S-BAL12 | 0.714605258 | 0.621993289 | 1.22537681 | 0.003017639 | 0.016650545 | 143.506314
10 | S-BAL14 | 1.27553696 | 0.146083393 | 1.16754699 | 0.007496924 | 0.031042153 | 128.947092
11 | S-BAL35 | 0.941357273 | 0.546174895 | 1.16168917 | 0.0140334 | 0.000906636 | 114.163758
12 | S-BAL41 | 1.243442 | 0.166301104 | 1.10586114 | 0.011639671 | -0.008904649 | 114.11122
13 | S-BAL42 | 1.39570615 | 0.071850507 | 1.27129267 | 0.011221884 | -0.025211742 | 134.49786
14 | S-BAM 3 | 1.36955358 | 0.085382587 | 1.16159771 | 0.009413314 | 0.050435903 | 130.548899
15 | S-BAM 4 | 1.41059317 | 0.111201306 | 1.34148939 | 0.009633122 | 0.049877821 | 152.237696
16 | S-BAM12 | 1.50161605 | 0.126987445 | 1.43544052 | 0.009407618 | 0.04726022 | 141.666499
17 | S-BSL 7 | 1.1515019 | 0.118583612 | 1.26301359 | 0.010598413 | -0.011822519 | 129.617662
18 | S-BSM 2 | 0.867168676 | 0.672848343 | 1.18456107 | 0.00369311 | 0.01816528 | 132.376147
19 | S-BSM 4 | 0.96244308 | 0.595939234 | 1.10558352 | 0.004680621 | 0.017877208 | 115.896432
20 | S-BSM 9 | 1.37020077 | 0.189397267 | 1.24202324 | 0.007576315 | 0.030078752 | 131.350111
21 | S-BSM10 | 0.945443081 | 0.643237376 | 1.17752968 | 0.01572638 | 0.001619241 | 121.361748
22 | S-BSM14 | 1.2828627 | 0.247647429 | 1.10383999 | 0.01229024 | -0.006131424 | 106.883378
23 | S-BSM15 | 0.953128328 | 0.637613977 | 1.65245647 | 0.00387639 | 0.018509463 | 159.442367
24 | S-BSM16 | 1.14490383 | 0.439563911 | 1.27688079 | 0.013703492 | -0.001865142 | 119.535585
25 | S-BSM18 | 0.927886025 | 0.708858526 | 1.18610897 | 0.004175492 | 0.018469184 | 122.210416
26 | S-BSM22 | 1.44305741 | 0.140786358 | 1.26093951 | 0.008192089 | 0.035691146 | 131.959337
27 | S-BSM25 | 1.34814257 | 0.347530319 | 1.38798368 | 0.006953644 | 0.027786348 | 142.138122
28 | S-BSM28 | 1.43822841 | 0.128100017 | 1.3435553 | 0.008597798 | 0.040861785 | 143.70989
29 | S-BSM71 | 1.50847885 | 0.158099826 | 1.36815368 | 0.008127691 | 0.03542009 | 136.110038
30 | S-BSM81 | 0.996356844 | 0.651392837 | 1.22432622 | 0.014482159 | 0.001548264 | 89.9818604
31 | S-FPL51 | 1.17010505 | 0.047571078 | 0.763832445 | 0.006162039 | 0.026337288 | 141.882642
32 | S-FPL53 | 0.983532327 | 0.069568814 | 1.11409238 | 0.00492235 | 0.019358109 | 264.275294
33 | S-FPM2 | 0.761242785 | 0.747033375 | 0.938928947 | 0.003211741 | 0.014023442 | 139.52353
34 | S-FPM3 | 0.809407286 | 0.527007033 | 0.909127704 | 0.003760724 | 0.01356549 | 142.503612
35 | S-FSL 5 | 1.17447043 | 0.014005615 | 1.19272435 | 0.008418552 | -0.058179077 | 129.599726
36 | S-FTM16 | 1.32940907 | 0.141512125 | 1.44299068 | 0.010237729 | 0.057808196 | 150.597139
37 | S-LAH51 | 1.82586991 | 0.283023349 | 1.35964319 | 0.009352972 | 0.037380306 | 100.655798
38 | S-LAH52 | 1.85390925 | 0.297925555 | 1.39382086 | 0.009553207 | 0.039381685 | 102.706848
39 | S-LAH53 | 1.91811619 | 0.253724399 | 1.39473885 | 0.010214768 | 0.043317601 | 101.938021
40 | S-LAH55V | 1.97025325 | 0.30489414 | 1.39214665 | 0.009910881 | 0.03832023 | 97.7785249
41 | S-LAH58 | 1.78764964 | 0.6526356 | 1.79914564 | 0.008473785 | 0.031312641 | 132.788001
42 | S-LAH59 | 1.51372967 | 0.702462343 | 1.33600982 | 0.007052469 | 0.024948869 | 100.085908
43 | S-LAH60 | 1.95243469 | 0.30710021 | 1.56578094 | 0.010644244 | 0.04567353 | 110.28141
44 | S-LAH63 | 1.89458276 | 0.268702978 | 1.45705526 | 0.010227705 | 0.044280124 | 104.874927
45 | S-LAH64 | 1.83021453 | 0.29156359 | 1.28544024 | 0.009048233 | 0.033075669 | 89.3675501
46 | S-LAH65V | 1.81419034 | 0.361376301 | 1.32729484 | 0.00874935 | 0.031835284 | 91.3406898
47 | S-LAH66 | 1.39280586 | 0.679577094 | 1.38702069 | 0.006084751 | 0.023392535 | 95.8354094
48 | S-LAH71 | 1.98280031 | 0.31675845 | 2.44472646 | 0.011898746 | 0.0527156 | 213.220697
49 | S-LAH79 | 2.32557148 | 0.507967133 | 2.43087198 | 0.013289521 | 0.052833545 | 161.122408
50 | S-LAL 7 | 0.916121247 | 0.765948319 | 1.27745023 | 0.003958897 | 0.016754743 | 110.762706
51 | S-LAL 8 | 1.30663291 | 0.571377253 | 1.24303605 | 0.006118624 | 0.021272147 | 90.6285686
52 | S-LAL 9 | 1.16195687 | 0.644860099 | 1.25062221 | 0.015965951 | 0.000505502 | 93.8284169
53 | S-LAL10 | 1.52812575 | 0.367965267 | 1.11751784 | 0.007768176 | 0.027202655 | 88.86974
54 | S-LAL12 | 0.992053895 | 0.771377731 | 1.18296264 | 0.016709506 | 0.002367502 | 105.90108
55 | S-LAL13 | 0.980071267 | 0.832904776 | 1.28111995 | 0.003891237 | 0.018916459 | 98.9052676
56 | S-LAL14 | 1.2372097 | 0.589722623 | 1.3192188 | 0.015355132 | -0.000307896 | 93.7202947
57 | S-LAL18 | 1.50276318 | 0.430224497 | 1.3472606 | 0.014546236 | -0.003327842 | 93.3508342
58 | S-LAL54 | 1.41910189 | 0.258416881 | 1.07385537 | 0.007266474 | 0.02638425 | 102.555463
59 | S-LAL56 | 1.54052 | 0.217748704 | 1.30456122 | 0.008267651 | 0.032853373 | 124.527479
60 | S-LAL58 | 1.06368789 | 0.744939067 | 1.59178942 | 0.018519964 | 0.001162959 | 156.636025
61 | S-LAL59 | 1.13962742 | 0.805227838 | 1.29488061 | 0.004932949 | 0.020247996 | 93.4746507
62 | S-LAL61 | 1.11073292 | 0.859347773 | 1.26707433 | 0.004641812 | 0.019298926 | 87.3917698
63 | S-LAM 2 | 1.7713 | 0.19581423 | 1.19487834 | 0.009766524 | 0.041271863 | 110.458122
64 | S-LAM 3 | 1.64258713 | 0.23963461 | 1.22483026 | 0.00868246 | 0.035122624 | 116.604369
65 | S-LAM 7 | 1.71014712 | 0.256943292 | 1.63986271 | 0.010516108 | 0.050280964 | 146.181217
66 | S-LAM51 | 1.638472 | 0.188330533 | 1.47502357 | 0.009048535 | 0.037274017 | 137.77005
67 | S-LAM52 | 1.73442942 | 0.15155391 | 1.46225433 | 0.010069093 | 0.04706347 | 140.084396
68 | S-LAM54 | 1.84213306 | 0.175468631 | 1.25750878 | 0.009439932 | 0.039528112 | 86.5463013
69 | S-LAM55 | 1.85412979 | 0.165450323 | 1.27255422 | 0.010843815 | 0.051405098 | 109.986837
70 | S-LAM58 | 1.70984856 | 0.173342897 | 1.64833565 | 0.010085213 | 0.047089083 | 157.46852
71 | S-LAM59 | 1.63056133 | 0.186994897 | 1.30014289 | 0.008996907 | 0.036801199 | 122.239544
72 | S-LAM60 | 1.60673056 | 0.36641564 | 1.31761804 | 0.007750461 | 0.028996761 | 93.0720709
73 | S-LAM61 | 1.7388333 | 0.15093743 | 1.12118445 | 0.009802441 | 0.043317969 | 101.214625
74 | S-LAM66 | 1.92094221 | 0.219901208 | 1.72705231 | 0.011507524 | 0.054799354 | 120.133674
75 | S-NBH 5 | 1.47544521 | 0.193060095 | 1.5093901 | 0.009558367 | 0.046043048 | 126.422746
76 | S-NBH 8 | 1.61344136 | 0.257295888 | 1.98364455 | 0.010638675 | 0.048707162 | 159.784404
77 | S-NBH51 | 1.71203689 | 0.255989588 | 1.81456998 | 0.010772413 | 0.04885935 | 136.359013
78 | S-NBH52 | 1.50305799 | 0.221715926 | 1.84496391 | 0.009990217 | 0.04503277 | 163.722302
79 | S-NBH53 | 1.6582834 | 0.263275666 | 2.10142759 | 0.011387252 | 0.052210814 | 165.523649
80 | S-NBH55 | 1.83145156 | 0.287818024 | 2.152083 | 0.012244314 | 0.057387731 | 186.099124
81 | S-NBM51 | 1.37023101 | 0.177665568 | 1.30515471 | 0.008719203 | 0.040572555 | 112.703058
82 | S-NPH 1 | 1.75156623 | 0.364006304 | 2.47874141 | 0.013500468 | 0.066824515 | 170.756006
83 | S-NPH 2 | 2.0386951 | 0.437269641 | 2.96711461 | 0.017079622 | 0.074925481 | 174.155354
84 | S-NPH 3 | 2.09834903 | 0.489088388 | 2.94009268 | 0.017912387 | 0.077665335 | 160.930428
85 | S-NPH53 | 1.85484904 | 0.396194484 | 2.43512461 | 0.013462149 | 0.063194536 | 170.864886
86 | S-NSL 3 | 0.882514764 | 0.389271907 | 1.10693448 | 0.004645046 | 0.02005514 | 136.234339
87 | S-NSL 5 | 1.04574577 | 0.239613026 | 1.1590685 | 0.005852323 | 0.023685875 | 131.329061
88 | S-NSL36 | 1.09666153 | 0.168990073 | 1.20580827 | 0.006674911 | 0.033609545 | 141.668738
89 | S-PHM52 | 1.0996655 | 0.478125422 | 1.13214074 | 0.013271856 | -0.00060165 | 130.595472
90 | S-PHM53 | 1.09775423 | 0.434816432 | 1.13894976 | 0.01233694 | -0.000372523 | 124.276984
91 | S-TIH 1 | 1.60326759 | 0.242980935 | 1.81313592 | 0.011801914 | 0.059136366 | 161.218747
92 | S-TIH 3 | 1.64797648 | 0.267261917 | 2.19772845 | 0.012191769 | 0.059789304 | 192.15834
93 | S-TIH 4 | 1.66755531 | 0.294411865 | 2.49422119 | 0.012205214 | 0.059777533 | 214.869618
94 | S-TIH 6 | 1.77227611 | 0.34569125 | 2.40788501 | 0.013118263 | 0.061447962 | 200.753254
95 | S-TIH10 | 1.61549392 | 0.262433239 | 2.09426189 | 0.01198309 | 0.059651024 | 181.657554
96 | S-TIH11 | 1.72677471 | 0.324568628 | 2.65816809 | 0.012936996 | 0.061825525 | 221.904637
97 | S-TIH13 | 1.62224674 | 0.293844589 | 1.99225164 | 0.011836839 | 0.059020803 | 171.959976
98 | S-TIH14 | 1.68915108 | 0.290462024 | 2.37971516 | 0.012820251 | 0.061809084 | 201.094352
99 | S-TIH18 | 1.59921608 | 0.259532164 | 2.12454543 | 0.01164693 | 0.058482488 | 186.927779
100 | S-TIH23 | 1.73986485 | 0.313894918 | 2.31093206 | 0.01294413 | 0.061211687 | 197.420482
101 | S-TIH53 | 1.87904886 | 0.369719775 | 2.33730863 | 0.014412177 | 0.063881799 | 182.66818
102 | S-TIL 1 | 1.25088944 | 0.099797333 | 1.20583504 | 0.008839213 | 0.048268505 | 137.414953
103 | S-TIL 2 | 1.23401499 | 0.095979683 | 1.20503991 | 0.008695078 | 0.046561143 | 137.953301
104 | S-TIL 6 | 1.17701777 | 0.12795803 | 1.34740124 | 0.007710877 | 0.041132533 | 154.531692
105 | S-TIL25 | 1.32122534 | 0.123824976 | 1.43685254 | 0.009520914 | 0.051606267 | 149.064883
106 | S-TIL26 | 1.31066488 | 0.094190309 | 1.23292644 | 0.009688978 | 0.052776311 | 133.296422
107 | S-TIL27 | 1.31433154 | 0.112300168 | 1.413901 | 0.009504045 | 0.052411277 | 148.429972
108 | S-TIM 1 | 1.4496383 | 0.122986408 | 1.38066723 | 0.011209428 | 0.059626577 | 138.178326
109 | S-TIM 2 | 1.42193846 | 0.133827968 | 1.45060574 | 0.010729151 | 0.057258755 | 145.381805
110 | S-TIM 3 | 1.40691144 | 0.128369745 | 1.51826191 | 0.010563364 | 0.056848311 | 152.107924
111 | S-TIM 5 | 1.38531342 | 0.122372945 | 1.40508326 | 0.010407457 | 0.055744009 | 144.878733
112 | S-TIM 8 | 1.37262713 | 0.112636276 | 1.39786421 | 0.010322007 | 0.055019504 | 147.735609
113 | S-TIM22（SF2) | 1.44222294 | 0.194432265 | 1.74092482 | 0.01042494 | 0.055023526 | 169.710769
114 | S-TIM25 | 1.50659233 | 0.204786135 | 1.92036668 | 0.010950156 | 0.057498029 | 178.128535
115 | S-TIM27 | 1.4168047 | 0.196785057 | 1.68001322 | 0.010073216 | 0.053761691 | 164.672436
116 | S-TIM28 | 1.5427081 | 0.217113891 | 1.81904459 | 0.011392501 | 0.057922457 | 167.697189
117 | S-TIM35 | 1.55849775 | 0.230767007 | 1.84436099 | 0.011536724 | 0.058609595 | 162.981888
118 | S-TIM39 | 1.47008105 | 0.224752746 | 2.44968592 | 0.010290043 | 0.05412769 | 237.43494
119 | S-YGH51 | 1.0828017 | 0.933988681 | 1.32367286 | 0.018115636 | 0.003041576 | 91.0353195
120 | S-FPL55 | 0.839067682 | 0.214083503 | 1.47914677 | 0.00795286639 | -0.00232581717 | 340.0437

## 屈折率
光学ガラス屈折率表 |  | 波長μm
No |  | 0.48 | 0.5 | 0.52 | 0.54 | 0.56 | 0.58 | 0.6 | 0.62 | 0.64 | 0.66
1 | S-BAH10 | 1.6808 | 1.678225 | 1.675964 | 1.673964 | 1.672183 | 1.670589 | 1.669153 | 1.667854 | 1.666673 | 1.665594
2 | S-BAH11 | 1.677187 | 1.674688 | 1.67249 | 1.670546 | 1.668814 | 1.667263 | 1.665866 | 1.664601 | 1.663451 | 1.6624
3 | S-BAH27 | 1.714521 | 1.71139 | 1.708654 | 1.706246 | 1.70411 | 1.702204 | 1.700493 | 1.69895 | 1.697549 | 1.696274
4 | S-BAH28 | 1.738013 | 1.734478 | 1.731398 | 1.728692 | 1.726298 | 1.724166 | 1.722256 | 1.720536 | 1.718978 | 1.717562
5 | S-BAH32 | 1.683025 | 1.67987 | 1.677118 | 1.674699 | 1.672557 | 1.670648 | 1.668936 | 1.667393 | 1.665994 | 1.66472
6 | S-BAL 2 | 1.579507 | 1.577476 | 1.57569 | 1.574108 | 1.572698 | 1.571433 | 1.570294 | 1.569261 | 1.568321 | 1.567461
7 | S-BAL 3 | 1.579518 | 1.577575 | 1.575864 | 1.574346 | 1.572993 | 1.571778 | 1.570682 | 1.569689 | 1.568784 | 1.567956
8 | S-BAL11 | 1.579969 | 1.578204 | 1.576644 | 1.575256 | 1.574013 | 1.572895 | 1.571883 | 1.570963 | 1.570122 | 1.56935
9 | S-BAL12 | 1.546791 | 1.545177 | 1.54375 | 1.54248 | 1.541342 | 1.540317 | 1.53939 | 1.538546 | 1.537775 | 1.537066
10 | S-BAL14 | 1.576445 | 1.574641 | 1.57305 | 1.571635 | 1.57037 | 1.569233 | 1.568204 | 1.56727 | 1.566416 | 1.565634
11 | S-BAL35 | 1.59637 | 1.594665 | 1.593154 | 1.591809 | 1.590602 | 1.589514 | 1.588528 | 1.587629 | 1.586807 | 1.586051
12 | S-BAL41 | 1.570821 | 1.569177 | 1.56772 | 1.566423 | 1.565259 | 1.564209 | 1.563258 | 1.562392 | 1.561598 | 1.560869
13 | S-BAL42 | 1.590518 | 1.588774 | 1.58723 | 1.585856 | 1.584625 | 1.583517 | 1.582513 | 1.581601 | 1.580766 | 1.580001
14 | S-BAM 3 | 1.592215 | 1.589928 | 1.587923 | 1.586152 | 1.584577 | 1.583168 | 1.5819 | 1.580753 | 1.57971 | 1.578758
15 | S-BAM 4 | 1.61618 | 1.61364 | 1.611418 | 1.609459 | 1.607719 | 1.606165 | 1.604769 | 1.603508 | 1.602363 | 1.60132
16 | S-BAM12 | 1.650139 | 1.647539 | 1.64526 | 1.643248 | 1.64146 | 1.639861 | 1.638423 | 1.637123 | 1.635941 | 1.634863
17 | S-BSL 7 | 1.522357 | 1.520943 | 1.519688 | 1.518568 | 1.517561 | 1.516651 | 1.515825 | 1.515071 | 1.514378 | 1.51374
18 | S-BSM 2 | 1.615447 | 1.613536 | 1.611849 | 1.610349 | 1.609009 | 1.607803 | 1.606714 | 1.605725 | 1.604822 | 1.603995
19 | S-BSM 4 | 1.620576 | 1.618719 | 1.617077 | 1.615616 | 1.614308 | 1.613131 | 1.612066 | 1.611097 | 1.610212 | 1.6094
20 | S-BSM 9 | 1.62248 | 1.62048 | 1.618715 | 1.617148 | 1.615748 | 1.61449 | 1.613353 | 1.612321 | 1.61138 | 1.610518
21 | S-BSM10 | 1.631028 | 1.629082 | 1.627362 | 1.625833 | 1.624464 | 1.623233 | 1.622119 | 1.621107 | 1.620184 | 1.619336
22 | S-BSM14 | 1.610588 | 1.608826 | 1.607266 | 1.605876 | 1.604631 | 1.603508 | 1.602491 | 1.601565 | 1.600717 | 1.599938
23 | S-BSM15 | 1.631061 | 1.629153 | 1.627468 | 1.625968 | 1.624626 | 1.623418 | 1.622325 | 1.621331 | 1.620423 | 1.619589
24 | S-BSM16 | 1.62815 | 1.626325 | 1.62471 | 1.623271 | 1.621982 | 1.620821 | 1.619769 | 1.618811 | 1.617935 | 1.61713
25 | S-BSM18 | 1.647242 | 1.645181 | 1.643361 | 1.641743 | 1.640297 | 1.638997 | 1.637822 | 1.636756 | 1.635783 | 1.634891
26 | S-BSM22 | 1.631149 | 1.629044 | 1.62719 | 1.625546 | 1.624078 | 1.62276 | 1.621571 | 1.620492 | 1.619508 | 1.618608
27 | S-BSM25 | 1.668243 | 1.66591 | 1.663855 | 1.662034 | 1.66041 | 1.658953 | 1.65764 | 1.656449 | 1.655366 | 1.654375
28 | S-BSM28 | 1.627126 | 1.624881 | 1.622909 | 1.621162 | 1.619606 | 1.618212 | 1.616956 | 1.615818 | 1.614782 | 1.613835
29 | S-BSM71 | 1.657751 | 1.655551 | 1.653612 | 1.651893 | 1.650359 | 1.648982 | 1.64774 | 1.646613 | 1.645586 | 1.644646
30 | S-BSM81 | 1.647981 | 1.646106 | 1.644443 | 1.642959 | 1.641627 | 1.640424 | 1.639331 | 1.638334 | 1.637419 | 1.636576
31 | S-FPL51 | 1.501575 | 1.5005 | 1.499546 | 1.498695 | 1.497931 | 1.497242 | 1.496618 | 1.496049 | 1.495529 | 1.49505
32 | S-FPL53 | 1.442214 | 1.441402 | 1.440681 | 1.440036 | 1.439458 | 1.438935 | 1.438461 | 1.438028 | 1.437632 | 1.437268
33 | S-FPM2 | 1.601843 | 1.600279 | 1.598895 | 1.597663 | 1.596561 | 1.595569 | 1.594672 | 1.593857 | 1.593114 | 1.592432
34 | S-FPM3 | 1.54316 | 1.541887 | 1.540759 | 1.539753 | 1.538851 | 1.538037 | 1.5373 | 1.53663 | 1.536016 | 1.535453
35 | S-FSL 5 | 1.492672 | 1.49146 | 1.490384 | 1.48942 | 1.488553 | 1.487768 | 1.487053 | 1.4864 | 1.485799 | 1.485244
36 | S-FTM16 | 1.605592 | 1.602452 | 1.599725 | 1.597337 | 1.595229 | 1.593356 | 1.59168 | 1.590173 | 1.588811 | 1.587572
37 | S-LAH51 | 1.7994 | 1.796171 | 1.793335 | 1.790828 | 1.788596 | 1.786598 | 1.784799 | 1.783172 | 1.781692 | 1.780341
38 | S-LAH52 | 1.813923 | 1.810469 | 1.80744 | 1.804765 | 1.802388 | 1.800262 | 1.79835 | 1.796623 | 1.795054 | 1.793622
39 | S-LAH53 | 1.821102 | 1.817498 | 1.814342 | 1.811557 | 1.809083 | 1.806873 | 1.804887 | 1.803094 | 1.801466 | 1.799981
40 | S-LAH55V | 1.849662 | 1.846106 | 1.842985 | 1.840226 | 1.837773 | 1.835578 | 1.833603 | 1.831818 | 1.830195 | 1.828715
41 | S-LAH58 | 1.89949 | 1.895536 | 1.892068 | 1.889005 | 1.886283 | 1.883851 | 1.881664 | 1.87969 | 1.877899 | 1.876267
42 | S-LAH59 | 1.829265 | 1.826106 | 1.823325 | 1.82086 | 1.818663 | 1.816692 | 1.814917 | 1.813309 | 1.811846 | 1.810508
43 | S-LAH60 | 1.85115 | 1.847011 | 1.843396 | 1.840214 | 1.837395 | 1.834881 | 1.832626 | 1.830593 | 1.828751 | 1.827075
44 | S-LAH63 | 1.819894 | 1.816165 | 1.812903 | 1.810027 | 1.807475 | 1.805197 | 1.803151 | 1.801304 | 1.799628 | 1.798101
45 | S-LAH64 | 1.800595 | 1.797597 | 1.794958 | 1.792619 | 1.790532 | 1.788659 | 1.786971 | 1.785439 | 1.784045 | 1.782768
46 | S-LAH65V | 1.817075 | 1.81396 | 1.811219 | 1.80879 | 1.806625 | 1.804682 | 1.802931 | 1.801345 | 1.7999 | 1.798579
47 | S-LAH66 | 1.784269 | 1.781475 | 1.779011 | 1.776824 | 1.774871 | 1.773116 | 1.771532 | 1.770094 | 1.768783 | 1.767582
48 | S-LAH71 | 1.870526 | 1.865587 | 1.861298 | 1.857542 | 1.854228 | 1.851287 | 1.848659 | 1.8463 | 1.844171 | 1.84224
49 | S-LAH79 | 2.030652 | 2.023967 | 2.01817 | 2.013102 | 2.008639 | 2.004681 | 2.001151 | 1.997986 | 1.995132 | 1.992548
50 | S-LAL 7 | 1.659967 | 1.657993 | 1.656246 | 1.65469 | 1.653296 | 1.65204 | 1.650902 | 1.649867 | 1.64892 | 1.64805
51 | S-LAL 8 | 1.722965 | 1.720608 | 1.718525 | 1.716672 | 1.715014 | 1.713521 | 1.71217 | 1.710942 | 1.709819 | 1.708788
52 | S-LAL 9 | 1.700491 | 1.69825 | 1.696268 | 1.694504 | 1.692925 | 1.691503 | 1.690216 | 1.689045 | 1.687975 | 1.686992
53 | S-LAL10 | 1.730828 | 1.728257 | 1.725989 | 1.723976 | 1.722178 | 1.720564 | 1.719106 | 1.717783 | 1.716576 | 1.715471
54 | S-LAL12 | 1.687138 | 1.684952 | 1.683021 | 1.681304 | 1.679768 | 1.678387 | 1.677138 | 1.676003 | 1.674967 | 1.674017
55 | S-LAL13 | 1.703327 | 1.701002 | 1.698948 | 1.697122 | 1.695488 | 1.694019 | 1.69269 | 1.691481 | 1.690378 | 1.689365
56 | S-LAL14 | 1.706235 | 1.704007 | 1.702037 | 1.700283 | 1.698712 | 1.697296 | 1.696014 | 1.694847 | 1.693778 | 1.692797
57 | S-LAL18 | 1.739195 | 1.736824 | 1.734728 | 1.732862 | 1.731192 | 1.729687 | 1.728326 | 1.727086 | 1.725954 | 1.724913
58 | S-LAL54 | 1.659739 | 1.657669 | 1.655841 | 1.654216 | 1.652763 | 1.651456 | 1.650275 | 1.649201 | 1.648222 | 1.647323
59 | S-LAL56 | 1.688017 | 1.685609 | 1.683488 | 1.681608 | 1.679932 | 1.678427 | 1.67707 | 1.67584 | 1.67472 | 1.673695
60 | S-LAL58 | 1.70383 | 1.701372 | 1.699206 | 1.697286 | 1.695573 | 1.694036 | 1.69265 | 1.691394 | 1.69025 | 1.689205
61 | S-LAL59 | 1.744756 | 1.742207 | 1.739958 | 1.737958 | 1.736171 | 1.734563 | 1.73311 | 1.73179 | 1.730585 | 1.72948
62 | S-LAL61 | 1.751608 | 1.749099 | 1.746882 | 1.74491 | 1.743146 | 1.741558 | 1.740122 | 1.738817 | 1.737624 | 1.73653
63 | S-LAM 2 | 1.756632 | 1.753606 | 1.750951 | 1.748604 | 1.746518 | 1.744652 | 1.742974 | 1.741457 | 1.740079 | 1.738822
64 | S-LAM 3 | 1.728358 | 1.725647 | 1.723265 | 1.721156 | 1.719277 | 1.717595 | 1.71608 | 1.714709 | 1.713462 | 1.712323
65 | S-LAM 7 | 1.765791 | 1.761835 | 1.758393 | 1.755372 | 1.752702 | 1.750328 | 1.748203 | 1.746292 | 1.744563 | 1.742993
66 | S-LAM51 | 1.71104 | 1.708406 | 1.706089 | 1.704038 | 1.702211 | 1.700573 | 1.699098 | 1.697762 | 1.696547 | 1.695436
67 | S-LAM52 | 1.732554 | 1.729539 | 1.726898 | 1.724568 | 1.722498 | 1.720649 | 1.718987 | 1.717486 | 1.716124 | 1.714882
68 | S-LAM54 | 1.768978 | 1.766126 | 1.763616 | 1.76139 | 1.759406 | 1.757625 | 1.756017 | 1.75456 | 1.753232 | 1.752015
69 | S-LAM55 | 1.776513 | 1.773013 | 1.769956 | 1.767263 | 1.764876 | 1.762747 | 1.760837 | 1.759114 | 1.757552 | 1.75613
70 | S-LAM58 | 1.733083 | 1.729935 | 1.72718 | 1.724753 | 1.722598 | 1.720675 | 1.718948 | 1.717389 | 1.715976 | 1.714688
71 | S-LAM59 | 1.707895 | 1.705298 | 1.703013 | 1.70099 | 1.699187 | 1.69757 | 1.696114 | 1.694795 | 1.693595 | 1.692498
72 | S-LAM60 | 1.754583 | 1.751879 | 1.749495 | 1.74738 | 1.745491 | 1.743795 | 1.742263 | 1.740873 | 1.739605 | 1.738444
73 | S-LAM61 | 1.731886 | 1.729043 | 1.726548 | 1.724341 | 1.722377 | 1.720619 | 1.719037 | 1.717605 | 1.716304 | 1.715116
74 | S-LAM66 | 1.818553 | 1.814294 | 1.810587 | 1.807333 | 1.804456 | 1.801895 | 1.799602 | 1.797537 | 1.795669 | 1.79397
75 | S-NBH 5 | 1.666681 | 1.663656 | 1.661011 | 1.65868 | 1.656611 | 1.654763 | 1.653103 | 1.651604 | 1.650243 | 1.649002
76 | S-NBH 8 | 1.736362 | 1.732512 | 1.729157 | 1.72621 | 1.723602 | 1.72128 | 1.7192 | 1.717327 | 1.715631 | 1.714088
77 | S-NBH51 | 1.765736 | 1.761809 | 1.758384 | 1.755374 | 1.752709 | 1.750336 | 1.748208 | 1.746291 | 1.744555 | 1.742976
78 | S-NBH52 | 1.686465 | 1.68322 | 1.680383 | 1.677885 | 1.675669 | 1.673692 | 1.671918 | 1.670317 | 1.668865 | 1.667542
79 | S-NBH53 | 1.75556 | 1.75129 | 1.747577 | 1.744322 | 1.741448 | 1.738893 | 1.736607 | 1.734552 | 1.732694 | 1.731006
80 | S-NBH55 | 1.820677 | 1.815612 | 1.811227 | 1.807398 | 1.804028 | 1.801042 | 1.798378 | 1.79599 | 1.793838 | 1.791888
81 | S-NBM51 | 1.623912 | 1.621398 | 1.619191 | 1.617239 | 1.615501 | 1.613944 | 1.612542 | 1.611272 | 1.610116 | 1.609058
82 | S-NPH 1 | 1.835743 | 1.828857 | 1.822958 | 1.81785 | 1.813389 | 1.80946 | 1.805976 | 1.802867 | 1.800077 | 1.797558
83 | S-NPH 2 | 1.96112 | 1.951494 | 1.943299 | 1.936242 | 1.930106 | 1.924725 | 1.91997 | 1.91574 | 1.911955 | 1.908549
84 | S-NPH 3 | 2.002201 | 1.991288 | 1.982029 | 1.974079 | 1.967184 | 1.961149 | 1.955827 | 1.951101 | 1.946877 | 1.943082
85 | S-NPH53 | 1.874193 | 1.86737 | 1.861505 | 1.856415 | 1.851958 | 1.848027 | 1.844536 | 1.841417 | 1.838615 | 1.836084
86 | S-NSL 3 | 1.524856 | 1.523289 | 1.521905 | 1.520673 | 1.519571 | 1.518579 | 1.517681 | 1.516864 | 1.516118 | 1.515432
87 | S-NSL 5 | 1.529063 | 1.527512 | 1.526141 | 1.52492 | 1.523827 | 1.522841 | 1.521949 | 1.521137 | 1.520394 | 1.519711
88 | S-NSL36 | 1.524883 | 1.523106 | 1.521541 | 1.520155 | 1.518918 | 1.517808 | 1.516806 | 1.515896 | 1.515067 | 1.514308
89 | S-PHM52 | 1.62535 | 1.623614 | 1.622079 | 1.620713 | 1.619489 | 1.618388 | 1.617392 | 1.616486 | 1.615658 | 1.614899
90 | S-PHM53 | 1.609925 | 1.608295 | 1.60685 | 1.605563 | 1.604409 | 1.603368 | 1.602425 | 1.601567 | 1.600781 | 1.600059
91 | S-TIH 1 | 1.73612 | 1.731518 | 1.727538 | 1.724065 | 1.721011 | 1.718306 | 1.715894 | 1.713731 | 1.711782 | 1.710015
92 | S-TIH 3 | 1.760209 | 1.755241 | 1.75095 | 1.747209 | 1.743922 | 1.741013 | 1.738421 | 1.736099 | 1.734007 | 1.732114
93 | S-TIH 4 | 1.776433 | 1.771206 | 1.766695 | 1.762765 | 1.759314 | 1.756262 | 1.753545 | 1.751112 | 1.748922 | 1.74694
94 | S-TIH 6 | 1.829735 | 1.82367 | 1.818446 | 1.813903 | 1.809922 | 1.806405 | 1.803279 | 1.800484 | 1.79797 | 1.795699
95 | S-TIH10 | 1.748022 | 1.743162 | 1.738964 | 1.735305 | 1.732089 | 1.729242 | 1.726706 | 1.724434 | 1.722386 | 1.720532
96 | S-TIH11 | 1.808409 | 1.802559 | 1.797519 | 1.793138 | 1.789297 | 1.785904 | 1.782888 | 1.78019 | 1.777764 | 1.775572
97 | S-TIH13 | 1.761383 | 1.756311 | 1.751932 | 1.748117 | 1.744766 | 1.741802 | 1.739163 | 1.736799 | 1.73467 | 1.732743
98 | S-TIH14 | 1.784069 | 1.778582 | 1.773852 | 1.769736 | 1.766124 | 1.762933 | 1.760093 | 1.757552 | 1.755265 | 1.753197
99 | S-TIH18 | 1.740563 | 1.735886 | 1.731842 | 1.728314 | 1.725212 | 1.722465 | 1.720016 | 1.717821 | 1.715842 | 1.71405
100 | S-TIH23 | 1.807814 | 1.802112 | 1.797197 | 1.792919 | 1.789167 | 1.785851 | 1.782901 | 1.780262 | 1.777887 | 1.775741
101 | S-TIH53 | 1.87431 | 1.867463 | 1.861574 | 1.856461 | 1.851984 | 1.848034 | 1.844526 | 1.841391 | 1.838576 | 1.836033
102 | S-TIL 1 | 1.557246 | 1.555061 | 1.553148 | 1.551458 | 1.549956 | 1.548613 | 1.547404 | 1.54631 | 1.545316 | 1.544408
103 | S-TIL 2 | 1.549414 | 1.547333 | 1.545507 | 1.543894 | 1.542457 | 1.541172 | 1.540014 | 1.538965 | 1.538012 | 1.53714
104 | S-TIL 6 | 1.539977 | 1.538002 | 1.536268 | 1.534735 | 1.53337 | 1.532147 | 1.531045 | 1.530046 | 1.529138 | 1.528306
105 | S-TIL25 | 1.592331 | 1.589703 | 1.587408 | 1.585388 | 1.583597 | 1.581999 | 1.580565 | 1.57927 | 1.578095 | 1.577024
106 | S-TIL26 | 1.577417 | 1.574988 | 1.572864 | 1.570991 | 1.569328 | 1.567843 | 1.566508 | 1.565302 | 1.564206 | 1.563206
107 | S-TIL27 | 1.585576 | 1.583027 | 1.580801 | 1.57884 | 1.577102 | 1.57555 | 1.574157 | 1.572898 | 1.571756 | 1.570715
108 | S-TIM 1 | 1.639328 | 1.63606 | 1.633219 | 1.630727 | 1.628526 | 1.626567 | 1.624814 | 1.623236 | 1.621808 | 1.62051
109 | S-TIM 2 | 1.633148 | 1.629965 | 1.627196 | 1.624767 | 1.62262 | 1.620709 | 1.618999 | 1.617459 | 1.616065 | 1.614797
110 | S-TIM 3 | 1.625617 | 1.622539 | 1.61986 | 1.617508 | 1.615429 | 1.613577 | 1.611919 | 1.610425 | 1.609072 | 1.607841
111 | S-TIM 5 | 1.615562 | 1.612622 | 1.61006 | 1.607809 | 1.605816 | 1.604041 | 1.602451 | 1.601017 | 1.599718 | 1.598535
112 | S-TIM 8 | 1.607107 | 1.604304 | 1.601858 | 1.599708 | 1.597803 | 1.596104 | 1.59458 | 1.593206 | 1.591961 | 1.590826
113 | S-TIM22（SF2) | 1.66242 | 1.658829 | 1.655712 | 1.652983 | 1.650575 | 1.648436 | 1.646525 | 1.644806 | 1.643253 | 1.641843
114 | S-TIM25 | 1.688836 | 1.684891 | 1.681473 | 1.678485 | 1.675852 | 1.673516 | 1.67143 | 1.669557 | 1.667866 | 1.666332
115 | S-TIM27 | 1.654057 | 1.650585 | 1.647569 | 1.644927 | 1.642595 | 1.640523 | 1.63867 | 1.637004 | 1.635498 | 1.63413
116 | S-TIM28 | 1.706013 | 1.701833 | 1.698213 | 1.695049 | 1.692264 | 1.689793 | 1.687589 | 1.68561 | 1.683824 | 1.682205
117 | S-TIM35 | 1.716839 | 1.712454 | 1.70866 | 1.705347 | 1.702432 | 1.699848 | 1.697544 | 1.695477 | 1.693612 | 1.691921
118 | S-TIM39 | 1.682318 | 1.678531 | 1.675246 | 1.672371 | 1.669836 | 1.667586 | 1.665576 | 1.66377 | 1.662139 | 1.660659
119 | S-YGH51 | 1.765879 | 1.763304 | 1.761029 | 1.759007 | 1.757199 | 1.755572 | 1.7541 | 1.752763 | 1.751542 | 1.750423
120 | S-FPL55 | 1.442223 | 1.441409 | 1.440685 | 1.440039 | 1.439459 | 1.438935 | 1.438459 | 1.438025 | 1.437627 | 1.437262

## FPM2&LAH64
光学ガラス色補正計算表
No | Glass型名 | a1 | a2 | b1 | b2 | c1 | c2 | K1 | K2 | K3 | Max | Min | FPM2 | LAH64 | B列 | 0.48 | 0.5 | 0.52 | 0.54 | 0.56 | 0.58 | 0.6 | 0.62 | 0.64 | 0.66 | 平均パワーΦ | 差分パワーΦ
1 | S-BAH10 | -0.01782638 | -0.007975975 | -0.01520677 | -0.006836353 | 0.009410796 | 0.004179331 | 1 | -1.350466 | 0.9642499 | 1 | -1.350466 | 0.7404851 | -1 | 0.7140127 | 0.1311609 | 0.1311615 | 0.1311614 | 0.1311609 | 0.1311602 | 0.1311596 | 0.1311593 | 0.1311594 | 0.1311599 | 0.1311609 | 0.1311604 | 2.182151e-06
2 | S-BAH11 | -0.01782638 | -0.007975975 | -0.01478766 | -0.006641466 | 0.009410796 | 0.004179331 | 1 | -1.562725 | 1.247454 | 1.247454 | -1.562725 | 0.6399079 | -1 | 0.7982557 | 0.1250979 | 0.1250988 | 0.1250986 | 0.1250979 | 0.1250971 | 0.1250964 | 0.125096 | 0.1250961 | 0.1250967 | 0.1250979 | 0.1250973 | 2.74935e-06
3 | S-BAH27 | -0.01782638 | -0.007975975 | -0.01824748 | -0.008275643 | 0.009410796 | 0.004179331 | 1 | -0.8158874 | 0.2813276 | 1 | -0.8158874 | 1 | -0.8158874 | 0.2813276 | 0.1496621 | 0.1496625 | 0.1496625 | 0.1496621 | 0.1496616 | 0.1496611 | 0.1496609 | 0.1496609 | 0.1496613 | 0.1496621 | 0.1496617 | 1.683474e-06
4 | S-BAH28 | -0.01782638 | -0.007975975 | -0.02045188 | -0.009321188 | 0.009410796 | 0.004179331 | 1 | -0.7385284 | 0.1835767 | 1 | -0.7385284 | 1 | -0.7385284 | 0.1835767 | 0.1460628 | 0.1460634 | 0.1460633 | 0.1460628 | 0.1460623 | 0.1460618 | 0.1460615 | 0.1460615 | 0.146062 | 0.1460628 | 0.1460624 | 1.928784e-06
5 | S-BAH32 | -0.01782638 | -0.007975975 | -0.01830455 | -0.008325785 | 0.009410796 | 0.004179331 | 1 | -0.7644648 | 0.2303712 | 1 | -0.7644648 | 1 | -0.7644648 | 0.2303712 | 0.1471655 | 0.1471659 | 0.1471658 | 0.1471655 | 0.1471651 | 0.1471647 | 0.1471645 | 0.1471645 | 0.1471648 | 0.1471655 | 0.1471652 | 1.383299e-06
6 | S-BAL 2 | -0.01782638 | -0.007975975 | -0.01204626 | -0.00539943 | 0.009410796 | 0.004179331 | 1 | -2.72553 | 3.25209 | 3.25209 | -2.72553 | 0.3074946 | -0.8380858 | 1 | 0.09360355 | 0.09360357 | 0.09360358 | 0.09360355 | 0.09360349 | 0.09360342 | 0.09360337 | 0.09360335 | 0.09360341 | 0.09360355 | 0.09360348 | 2.257998e-07
7 | S-BAL 3 | -0.01782638 | -0.007975975 | -0.011562 | -0.005171062 | 0.009410796 | 0.004179331 | 1 | 9.284961 | -15.12957 | 9.284961 | -15.12957 | 0.06609573 | 0.6136963 | -1 | -0.04841622 | -0.04841618 | -0.0484162 | -0.04841622 | -0.04841624 | -0.04841624 | -0.04841623 | -0.04841622 | -0.04841621 | -0.04841622 | -0.04841622 | 5.4711e-08
8 | S-BAL11 | -0.01782638 | -0.007975975 | -0.010619 | -0.004713494 | 0.009410796 | 0.004179331 | 1 | -0.03360612 | -0.8298068 | 1 | -0.8298068 | 1 | -0.03360612 | -0.8298068 | 0.09367542 | 0.09367682 | 0.09367652 | 0.09367542 | 0.09367413 | 0.09367308 | 0.09367254 | 0.09367267 | 0.09367361 | 0.09367542 | 0.09367456 | 4.287476e-06
9 | S-BAL12 | -0.01782638 | -0.007975975 | -0.009724993 | -0.004311823 | 0.009410796 | 0.004179331 | 1 | -0.09439675 | -0.7946581 | 1 | -0.7946581 | 1 | -0.09439675 | -0.7946581 | 0.09175706 | 0.09175843 | 0.09175813 | 0.09175706 | 0.09175582 | 0.0917548 | 0.09175428 | 0.09175441 | 0.09175532 | 0.09175706 | 0.09175624 | 4.149976e-06
10 | S-BAL14 | -0.01782638 | -0.007975975 | -0.01081079 | -0.004809443 | 0.009410796 | 0.004179331 | 1 | 0.160302 | -1.134829 | 1 | -1.134829 | 0.8811899 | 0.1412565 | -1 | 0.06698242 | 0.06698385 | 0.06698353 | 0.06698242 | 0.06698114 | 0.0669801 | 0.06697958 | 0.06697972 | 0.06698065 | 0.06698242 | 0.06698158 | 4.277264e-06
11 | S-BAL35 | -0.01782638 | -0.007975975 | -0.0103186 | -0.004561203 | 0.009410796 | 0.004179331 | 1 | -0.2020725 | -0.5629229 | 1 | -0.5629229 | 1 | -0.2020725 | -0.5629229 | 0.1043544 | 0.1043559 | 0.1043555 | 0.1043544 | 0.104353 | 0.1043519 | 0.1043513 | 0.1043514 | 0.1043524 | 0.1043544 | 0.1043534 | 4.584974e-06
12 | S-BAL41 | -0.01782638 | -0.007975975 | -0.009951716 | -0.004398244 | 0.009410796 | 0.004179331 | 1 | -0.2067624 | -0.5752749 | 1 | -0.5752749 | 1 | -0.2067624 | -0.5752749 | 0.107931 | 0.1079325 | 0.1079322 | 0.107931 | 0.1079297 | 0.1079286 | 0.107928 | 0.1079282 | 0.1079291 | 0.107931 | 0.1079301 | 4.469904e-06
13 | S-BAL42 | -0.01782638 | -0.007975975 | -0.01051769 | -0.004662474 | 0.009410796 | 0.004179331 | 1 | -0.1025065 | -0.721021 | 1 | -0.721021 | 1 | -0.1025065 | -0.721021 | 0.09400058 | 0.09400171 | 0.09400148 | 0.09400058 | 0.09399951 | 0.09399862 | 0.09399815 | 0.09399825 | 0.09399904 | 0.09400058 | 0.09399985 | 3.562841e-06
14 | S-BAM 3 | -0.01782638 | -0.007975975 | -0.01345717 | -0.006063326 | 0.009410796 | 0.004179331 | 1 | -1.087219 | 0.7408978 | 1 | -1.087219 | 0.9197775 | -1 | 0.6814611 | 0.1565384 | 0.1565385 | 0.1565385 | 0.1565384 | 0.1565382 | 0.1565379 | 0.1565378 | 0.1565378 | 0.1565379 | 0.1565384 | 0.1565382 | 7.602337e-07
15 | S-BAM 4 | -0.01782638 | -0.007975975 | -0.01486002 | -0.006721007 | 0.009410796 | 0.004179331 | 1 | -0.8889936 | 0.4331582 | 1 | -0.8889936 | 1 | -0.8889936 | 0.4331582 | 0.1570224 | 0.157023 | 0.1570229 | 0.1570224 | 0.1570218 | 0.1570213 | 0.157021 | 0.157021 | 0.1570215 | 0.1570224 | 0.157022 | 2.043509e-06
16 | S-BAM12 | -0.01782638 | -0.007975975 | -0.01527614 | -0.006890659 | 0.009410796 | 0.004179331 | 1 | -1.009229 | 0.5616671 | 1 | -1.009229 | 0.9908551 | -1 | 0.5565307 | 0.1575665 | 0.1575669 | 0.1575668 | 0.1575665 | 0.1575661 | 0.1575657 | 0.1575654 | 0.1575655 | 0.1575658 | 0.1575665 | 0.1575662 | 1.44385e-06
17 | S-BSL 7 | -0.01782638 | -0.007975975 | -0.008617363 | -0.003789595 | 0.009410796 | 0.004179331 | 1 | -0.2987833 | -0.4739932 | 1 | -0.4739932 | 1 | -0.2987833 | -0.4739932 | 0.1150445 | 0.1150464 | 0.115046 | 0.1150445 | 0.1150429 | 0.1150415 | 0.1150408 | 0.115041 | 0.1150422 | 0.1150445 | 0.1150434 | 5.539733e-06
18 | S-BSM 2 | -0.01782638 | -0.007975975 | -0.01145119 | -0.005097121 | 0.009410796 | 0.004179331 | 1 | 0.2327341 | -1.184122 | 1 | -1.184122 | 0.8445078 | 0.1965457 | -1 | 0.05016788 | 0.05016837 | 0.05016827 | 0.05016788 | 0.05016741 | 0.05016701 | 0.0501668 | 0.05016684 | 0.05016719 | 0.05016788 | 0.05016755 | 1.569268e-06
19 | S-BSM 4 | -0.01782638 | -0.007975975 | -0.01117592 | -0.00496004 | 0.009410796 | 0.004179331 | 1 | -0.04162548 | -0.7756644 | 1 | -0.7756644 | 1 | -0.04162548 | -0.7756644 | 0.08715864 | 0.08715968 | 0.08715945 | 0.08715864 | 0.0871577 | 0.08715693 | 0.08715653 | 0.08715664 | 0.08715732 | 0.08715864 | 0.08715802 | 3.144411e-06
20 | S-BSM 9 | -0.01782638 | -0.007975975 | -0.01196281 | -0.005332325 | 0.009410796 | 0.004179331 | 1 | 0.5148681 | -1.553901 | 1 | -1.553901 | 0.6435416 | 0.3313391 | -1 | 0.03009874 | 0.03009946 | 0.0300993 | 0.03009874 | 0.03009809 | 0.03009757 | 0.0300973 | 0.03009738 | 0.03009785 | 0.03009874 | 0.03009832 | 2.162023e-06
21 | S-BSM10 | -0.01782638 | -0.007975975 | -0.01169206 | -0.005195796 | 0.009410796 | 0.004179331 | 1 | 0.0498681 | -0.8809195 | 1 | -0.8809195 | 1 | 0.0498681 | -0.8809195 | 0.08588166 | 0.08588251 | 0.08588233 | 0.08588166 | 0.08588086 | 0.0858802 | 0.08587985 | 0.08587993 | 0.08588052 | 0.08588166 | 0.08588112 | 2.661334e-06
22 | S-BSM14 | -0.01782638 | -0.007975975 | -0.01064997 | -0.004711595 | 0.009410796 | 0.004179331 | 1 | -0.1782156 | -0.5853405 | 1 | -0.5853405 | 1 | -0.1782156 | -0.5853405 | 0.1017624 | 0.1017638 | 0.1017635 | 0.1017624 | 0.1017611 | 0.10176 | 0.1017594 | 0.1017596 | 0.1017605 | 0.1017624 | 0.1017615 | 4.352894e-06
23 | S-BSM15 | -0.01782638 | -0.007975975 | -0.01147165 | -0.005092885 | 0.009410796 | 0.004179331 | 1 | -0.02214295 | -0.7859434 | 1 | -0.7859434 | 1 | -0.02214295 | -0.7859434 | 0.0881371 | 0.08813849 | 0.08813819 | 0.0881371 | 0.08813584 | 0.08813481 | 0.08813427 | 0.0881344 | 0.08813533 | 0.0881371 | 0.08813626 | 4.222295e-06
24 | S-BSM16 | -0.01782638 | -0.007975975 | -0.01101996 | -0.004879467 | 0.009410796 | 0.004179331 | 1 | -0.149599 | -0.6119794 | 1 | -0.6119794 | 1 | -0.149599 | -0.6119794 | 0.0976595 | 0.09766097 | 0.09766065 | 0.0976595 | 0.09765816 | 0.09765706 | 0.09765649 | 0.09765663 | 0.09765761 | 0.0976595 | 0.09765861 | 4.47638e-06
25 | S-BSM18 | -0.01782638 | -0.007975975 | -0.01235094 | -0.005498651 | 0.009410796 | 0.004179331 | 1 | 0.2614158 | -1.139257 | 1 | -1.139257 | 0.8777651 | 0.2294616 | -1 | 0.06474055 | 0.06474098 | 0.06474089 | 0.06474055 | 0.06474015 | 0.0647398 | 0.06473961 | 0.06473965 | 0.06473995 | 0.06474055 | 0.06474027 | 1.362636e-06
26 | S-BSM22 | -0.01782638 | -0.007975975 | -0.01254081 | -0.005602962 | 0.009410796 | 0.004179331 | 1 | 2.184744 | -3.85596 | 2.184744 | -3.85596 | 0.2593388 | 0.5665889 | -1 | -0.02145934 | -0.02145891 | -0.02145901 | -0.02145934 | -0.0214597 | -0.02145999 | -0.02146012 | -0.02146007 | -0.02145981 | -0.02145934 | -0.02145956 | 1.213708e-06
27 | S-BSM25 | -0.01782638 | -0.007975975 | -0.01386815 | -0.006208617 | 0.009410796 | 0.004179331 | 1 | -7.192869 | 8.567256 | 8.567256 | -7.192869 | 0.1167235 | -0.8395767 | 1 | 0.06633113 | 0.06633187 | 0.0663317 | 0.06633113 | 0.06633048 | 0.06632996 | 0.0663297 | 0.06632978 | 0.06633025 | 0.06633113 | 0.06633071 | 2.165605e-06
28 | S-BSM28 | -0.01782638 | -0.007975975 | -0.0132908 | -0.005963477 | 0.009410796 | 0.004179331 | 1 | -1.914141 | 1.859287 | 1.859287 | -1.914141 | 0.5224274 | -1 | 0.9713423 | 0.1229781 | 0.1229783 | 0.1229783 | 0.1229781 | 0.1229779 | 0.1229777 | 0.1229775 | 0.1229775 | 0.1229777 | 0.1229781 | 0.1229779 | 7.576709e-07
29 | S-BSM71 | -0.01782638 | -0.007975975 | -0.01310504 | -0.005857828 | 0.009410796 | 0.004179331 | 1 | 3.508443 | -5.49053 | 3.508443 | -5.49053 | 0.1821318 | 0.6389989 | -1 | -0.03655726 | -0.03655692 | -0.036557 | -0.03655726 | -0.03655755 | -0.03655777 | -0.03655787 | -0.03655783 | -0.03655763 | -0.03655726 | -0.03655743 | 9.557569e-07
30 | S-BSM81 | -0.01782638 | -0.007975975 | -0.01140485 | -0.005021681 | 0.009410796 | 0.004179331 | 1 | -0.2811187 | -0.3857543 | 1 | -0.3857543 | 1 | -0.2811187 | -0.3857543 | 0.1268191 | 0.126821 | 0.1268206 | 0.1268191 | 0.1268174 | 0.126816 | 0.1268152 | 0.1268154 | 0.1268167 | 0.1268191 | 0.126818 | 5.749338e-06
31 | S-FPL51 | -0.01782638 | -0.007975975 | -0.006524928 | -0.002880192 | 0.009410796 | 0.004179331 | 1 | -0.2358621 | -0.7978983 | 1 | -0.7978983 | 1 | -0.2358621 | -0.7978983 | 0.01280684 | 0.01280779 | 0.01280757 | 0.01280684 | 0.012806 | 0.01280533 | 0.01280499 | 0.0128051 | 0.0128057 | 0.01280684 | 0.0128063 | 2.79452e-06
32 | S-FPL53 | -0.01782638 | -0.007975975 | -0.004946469 | -0.002177713 | 0.009410796 | 0.004179331 | 1 | -0.2830193 | -0.8825663 | 1 | -0.8825663 | 1 | -0.2830193 | -0.8825663 | -0.01502431 | -0.01502323 | -0.01502348 | -0.01502431 | -0.01502526 | -0.01502602 | -0.0150264 | -0.01502629 | -0.0150256 | -0.01502431 | -0.01502492 | 3.173108e-06
33 | S-FPM2 | -0.01782638 | -0.007975975 | -0.009410796 | -0.004179331 | 0.009410796 | 0.004179331 | 1 | 0 | -1 | 1 | -1 | 1 | 0 | -1 | 0 | 0 | 0 | 0 | 0 | 0 | 0 | 0 | 0 | 0 | 0 | 0
34 | S-FPM3 | -0.01782638 | -0.007975975 | -0.007707365 | -0.003407439 | 0.009410796 | 0.004179331 | 1 | -0.1981135 | -0.7627965 | 1 | -0.7627965 | 1 | -0.1981135 | -0.7627965 | 0.02891348 | 0.02891436 | 0.02891416 | 0.02891348 | 0.02891271 | 0.02891208 | 0.02891176 | 0.02891185 | 0.02891241 | 0.02891348 | 0.02891298 | 2.595386e-06
35 | S-FSL 5 | -0.01782638 | -0.007975975 | -0.00742821 | -0.003251928 | 0.009410796 | 0.004179331 | 1 | -0.3458688 | -0.4368762 | 1 | -0.4368762 | 1 | -0.3458688 | -0.4368762 | 0.1097053 | 0.1097072 | 0.1097068 | 0.1097053 | 0.1097037 | 0.1097023 | 0.1097016 | 0.1097018 | 0.109703 | 0.1097053 | 0.1097042 | 5.62177e-06
36 | S-FTM16 | -0.01782638 | -0.007975975 | -0.01802026 | -0.008255671 | 0.009410796 | 0.004179331 | 1 | -0.6918941 | 0.1622156 | 1 | -0.6918941 | 1 | -0.6918941 | 0.1622156 | 0.1461525 | 0.1461528 | 0.1461528 | 0.1461525 | 0.1461522 | 0.1461519 | 0.1461517 | 0.1461517 | 0.146152 | 0.1461525 | 0.1461523 | 1.062874e-06
37 | S-LAH51 | -0.01782638 | -0.007975975 | -0.01905887 | -0.008572574 | 0.009410796 | 0.004179331 | 1 | -1.269051 | 0.6932089 | 1 | -1.269051 | 0.7879906 | -1 | 0.5462422 | 0.1103177 | 0.1103186 | 0.1103184 | 0.1103177 | 0.1103169 | 0.1103162 | 0.1103159 | 0.110316 | 0.1103166 | 0.1103177 | 0.1103172 | 2.710979e-06
38 | S-LAH52 | -0.01782638 | -0.007975975 | -0.02030139 | -0.00915797 | 0.009410796 | 0.004179331 | 1 | -1.005639 | 0.4194842 | 1 | -1.005639 | 0.9943923 | -1 | 0.4171318 | 0.1373864 | 0.1373874 | 0.1373872 | 0.1373864 | 0.1373854 | 0.1373846 | 0.1373842 | 0.1373843 | 0.137385 | 0.1373864 | 0.1373857 | 3.207005e-06
39 | S-LAH53 | -0.01782638 | -0.007975975 | -0.02112122 | -0.009545745 | 0.009410796 | 0.004179331 | 1 | -0.9159262 | 0.3274835 | 1 | -0.9159262 | 1 | -0.9159262 | 0.3274835 | 0.1374544 | 0.1374554 | 0.1374552 | 0.1374544 | 0.1374536 | 0.1374528 | 0.1374525 | 0.1374525 | 0.1374532 | 0.1374544 | 0.1374538 | 2.88868e-06
40 | S-LAH55V | -0.01782638 | -0.007975975 | -0.02094674 | -0.009435154 | 0.009410796 | 0.004179331 | 1 | -1.11125 | 0.4964381 | 1 | -1.11125 | 0.8998877 | -1 | 0.4467385 | 0.1205727 | 0.1205738 | 0.1205736 | 0.1205727 | 0.1205716 | 0.1205707 | 0.1205703 | 0.1205704 | 0.1205712 | 0.1205727 | 0.1205719 | 3.58909e-06
41 | S-LAH58 | -0.01782638 | -0.007975975 | -0.02322346 | -0.01048484 | 0.009410796 | 0.004179331 | 1 | -0.9613397 | 0.3326984 | 1 | -0.9613397 | 1 | -0.9613397 | 0.3326984 | 0.1314581 | 0.13146 | 0.1314596 | 0.1314581 | 0.1314565 | 0.1314551 | 0.1314544 | 0.1314546 | 0.1314558 | 0.1314581 | 0.131457 | 5.55728e-06
42 | S-LAH59 | -0.01782638 | -0.007975975 | -0.01875663 | -0.008405115 | 0.009410796 | 0.004179331 | 1 | -3.076133 | 2.421838 | 2.421838 | -3.076133 | 0.3250835 | -1 | 0.7872995 | 0.04793429 | 0.04793588 | 0.04793552 | 0.04793429 | 0.04793291 | 0.0479318 | 0.04793124 | 0.04793142 | 0.04793241 | 0.04793429 | 0.04793341 | 4.638154e-06
43 | S-LAH60 | -0.01782638 | -0.007975975 | -0.02407543 | -0.01093595 | 0.009410796 | 0.004179331 | 1 | -0.7856824 | 0.1908616 | 1 | -0.7856824 | 1 | -0.7856824 | 0.1908616 | 0.1352814 | 0.1352822 | 0.135282 | 0.1352814 | 0.1352806 | 0.1352799 | 0.1352795 | 0.1352796 | 0.1352802 | 0.1352814 | 0.1352808 | 2.689397e-06
44 | S-LAH63 | -0.01782638 | -0.007975975 | -0.02179307 | -0.009866911 | 0.009410796 | 0.004179331 | 1 | -0.8573869 | 0.2695033 | 1 | -0.8573869 | 1 | -0.8573869 | 0.2695033 | 0.1363875 | 0.1363883 | 0.1363882 | 0.1363875 | 0.1363867 | 0.1363861 | 0.1363857 | 0.1363858 | 0.1363864 | 0.1363875 | 0.136387 | 2.583112e-06
45 | S-LAH64 | -0.01782638 | -0.007975975 | -0.01782638 | -0.007975975 | 0.009410796 | 0.004179331 | 1 | #DIV/0! | #DIV/0! | #DIV/0! | #DIV/0! | #DIV/0! | #DIV/0! | #DIV/0! | #DIV/0! | #DIV/0! | #DIV/0! | #DIV/0! | #DIV/0! | #DIV/0! | #DIV/0! | #DIV/0! | #DIV/0! | #DIV/0! | #DIV/0! | #DIV/0!
46 | S-LAH65V | -0.01782638 | -0.007975975 | -0.01849604 | -0.008284726 | 0.009410796 | 0.004179331 | 1 | -4.086727 | 3.429963 | 3.429963 | -4.086727 | 0.2446946 | -1 | 0.8392934 | 0.03243841 | 0.03243886 | 0.03243876 | 0.03243841 | 0.03243802 | 0.0324377 | 0.03243755 | 0.03243759 | 0.03243788 | 0.03243841 | 0.03243816 | 1.315214e-06
47 | S-LAH66 | -0.01782638 | -0.007975975 | -0.01668688 | -0.007444913 | 0.009410796 | 0.004179331 | 1 | 0.852634 | -1.474822 | 1 | -1.474822 | 0.6780481 | 0.5781268 | -1 | 0.08665468 | 0.08665547 | 0.08665531 | 0.08665468 | 0.08665392 | 0.08665328 | 0.08665293 | 0.086653 | 0.08665356 | 0.08665468 | 0.08665415 | 2.541854e-06
48 | S-LAH71 | -0.01782638 | -0.007975975 | -0.02828566 | -0.01298391 | 0.009410796 | 0.004179331 | 1 | -0.6792399 | 0.09536951 | 1 | -0.6792399 | 1 | -0.6792399 | 0.09536951 | 0.1410685 | 0.1410693 | 0.1410691 | 0.1410685 | 0.1410677 | 0.141067 | 0.1410666 | 0.1410667 | 0.1410673 | 0.1410685 | 0.1410679 | 2.709856e-06
49 | S-LAH79 | -0.01782638 | -0.007975975 | -0.03810477 | -0.01755032 | 0.009410796 | 0.004179331 | 1 | -0.6613814 | 0.06243936 | 1 | -0.6613814 | 1 | -0.6613814 | 0.06243936 | 0.1366975 | 0.1366984 | 0.1366982 | 0.1366975 | 0.1366968 | 0.1366961 | 0.1366957 | 0.1366958 | 0.1366964 | 0.1366975 | 0.136697 | 2.637708e-06
50 | S-LAL 7 | -0.01782638 | -0.007975975 | -0.0119176 | -0.005277278 | 0.009410796 | 0.004179331 | 1 | -0.1471869 | -0.5694928 | 1 | -0.5694928 | 1 | -0.1471869 | -0.5694928 | 0.1081591 | 0.1081605 | 0.1081602 | 0.1081591 | 0.1081578 | 0.1081567 | 0.1081562 | 0.1081563 | 0.1081573 | 0.1081591 | 0.1081582 | 4.286514e-06
51 | S-LAL 8 | -0.01782638 | -0.007975975 | -0.01417667 | -0.00629244 | 0.009410796 | 0.004179331 | 1 | -0.03564771 | -0.6189976 | 1 | -0.6189976 | 1 | -0.03564771 | -0.6189976 | 0.1257899 | 0.1257914 | 0.1257911 | 0.1257899 | 0.1257885 | 0.1257873 | 0.1257867 | 0.1257869 | 0.1257879 | 0.1257899 | 0.1257889 | 4.672143e-06
52 | S-LAL 9 | -0.01782638 | -0.007975975 | -0.01349938 | -0.005987521 | 0.009410796 | 0.004179331 | 1 | -0.07596333 | -0.5968162 | 1 | -0.5968162 | 1 | -0.07596333 | -0.5968162 | 0.1229623 | 0.1229638 | 0.1229635 | 0.1229623 | 0.1229608 | 0.1229596 | 0.122959 | 0.1229592 | 0.1229602 | 0.1229623 | 0.1229613 | 4.818976e-06
53 | S-LAL10 | -0.01782638 | -0.007975975 | -0.01535696 | -0.006852307 | 0.009410796 | 0.004179331 | 1 | 0.9072108 | -1.665895 | 1 | -1.665895 | 0.6002781 | 0.5445788 | -1 | 0.06643152 | 0.06643206 | 0.06643194 | 0.06643152 | 0.06643101 | 0.06643059 | 0.06643037 | 0.06643042 | 0.06643079 | 0.06643152 | 0.06643117 | 1.68664e-06
54 | S-LAL12 | -0.01782638 | -0.007975975 | -0.01312066 | -0.005834188 | 0.009410796 | 0.004179331 | 1 | 0.106226 | -0.8615742 | 1 | -0.8615742 | 1 | 0.106226 | -0.8615742 | 0.09486633 | 0.0948672 | 0.09486702 | 0.09486633 | 0.09486551 | 0.09486483 | 0.09486447 | 0.09486455 | 0.09486515 | 0.09486633 | 0.09486577 | 2.725663e-06
55 | S-LAL13 | -0.01782638 | -0.007975975 | -0.01396157 | -0.006204753 | 0.009410796 | 0.004179331 | 1 | 0.05560379 | -0.7450458 | 1 | -0.7450458 | 1 | 0.05560379 | -0.7450458 | 0.1223482 | 0.1223497 | 0.1223494 | 0.1223482 | 0.1223469 | 0.1223458 | 0.1223452 | 0.1223453 | 0.1223463 | 0.1223482 | 0.1223473 | 4.483807e-06
56 | S-LAL14 | -0.01782638 | -0.007975975 | -0.01343761 | -0.005951183 | 0.009410796 | 0.004179331 | 1 | -0.1420567 | -0.5118797 | 1 | -0.5118797 | 1 | -0.1420567 | -0.5118797 | 0.1266058 | 0.1266075 | 0.1266071 | 0.1266058 | 0.1266042 | 0.1266029 | 0.1266023 | 0.1266024 | 0.1266036 | 0.1266058 | 0.1266047 | 5.212758e-06
57 | S-LAL18 | -0.01782638 | -0.007975975 | -0.01428157 | -0.00633263 | 0.009410796 | 0.004179331 | 1 | -0.09035671 | -0.546163 | 1 | -0.546163 | 1 | -0.09035671 | -0.546163 | 0.1257828 | 0.1257843 | 0.125784 | 0.1257828 | 0.1257814 | 0.1257803 | 0.1257797 | 0.1257798 | 0.1257808 | 0.1257828 | 0.1257819 | 4.643667e-06
58 | S-LAL54 | -0.01782638 | -0.007975975 | -0.01241596 | -0.005522993 | 0.009410796 | 0.004179331 | 1 | 0.1486125 | -0.9713322 | 1 | -0.9713322 | 1 | 0.1486125 | -0.9713322 | 0.07999522 | 0.07999636 | 0.07999611 | 0.07999522 | 0.07999419 | 0.07999335 | 0.07999291 | 0.07999303 | 0.07999378 | 0.07999522 | 0.07999454 | 3.44922e-06
59 | S-LAL56 | -0.01782638 | -0.007975975 | -0.01432145 | -0.006408441 | 0.009410796 | 0.004179331 | 1 | -38.69214 | 47.50425 | 47.50425 | -38.69214 | 0.02105075 | -0.8144985 | 1 | 0.04860289 | 0.04860324 | 0.04860317 | 0.04860289 | 0.04860256 | 0.04860228 | 0.04860214 | 0.04860217 | 0.04860242 | 0.04860289 | 0.04860266 | 1.10319e-06
60 | S-LAL58 | -0.01782638 | -0.007975975 | -0.01462467 | -0.006544001 | 0.009410796 | 0.004179331 | 1 | -47.02068 | 56.6712 | 56.6712 | -47.02068 | 0.01764565 | -0.8297103 | 1 | 0.05018796 | 0.0501893 | 0.05018898 | 0.05018796 | 0.05018682 | 0.05018592 | 0.05018549 | 0.05018564 | 0.05018645 | 0.05018796 | 0.05018725 | 3.807869e-06
61 | S-LAL59 | -0.01782638 | -0.007975975 | -0.01527593 | -0.006797422 | 0.009410796 | 0.004179331 | 1 | 0.188877 | -0.8364655 | 1 | -0.8364655 | 1 | 0.188877 | -0.8364655 | 0.1300942 | 0.1300955 | 0.1300953 | 0.1300942 | 0.130093 | 0.130092 | 0.1300915 | 0.1300916 | 0.1300925 | 0.1300942 | 0.1300934 | 4.046734e-06
62 | S-LAL61 | -0.01782638 | -0.007975975 | -0.0150786 | -0.006698139 | 0.009410796 | 0.004179331 | 1 | 0.01895902 | -0.6465299 | 1 | -0.6465299 | 1 | 0.01895902 | -0.6465299 | 0.1310841 | 0.1310856 | 0.1310853 | 0.1310841 | 0.1310828 | 0.1310817 | 0.1310811 | 0.1310812 | 0.1310822 | 0.1310841 | 0.1310832 | 4.514403e-06
63 | S-LAM 2 | -0.01782638 | -0.007975975 | -0.01780959 | -0.008027492 | 0.009410796 | 0.004179331 | 1 | -1.05766 | 0.5302449 | 1 | -1.05766 | 0.9454836 | -1 | 0.5013379 | 0.1477659 | 0.1477673 | 0.147767 | 0.1477659 | 0.1477647 | 0.1477636 | 0.1477631 | 0.1477632 | 0.1477641 | 0.1477659 | 0.1477651 | 4.210445e-06
64 | S-LAM 3 | -0.01782638 | -0.007975975 | -0.01603451 | -0.00720237 | 0.009410796 | 0.004179331 | 1 | -1.529015 | 1.112974 | 1.112974 | -1.529015 | 0.654016 | -1 | 0.7279028 | 0.1231938 | 0.1231951 | 0.1231948 | 0.1231938 | 0.1231927 | 0.1231917 | 0.1231912 | 0.1231913 | 0.1231922 | 0.1231938 | 0.123193 | 3.918896e-06
65 | S-LAM 7 | -0.01782638 | -0.007975975 | -0.02279768 | -0.01041905 | 0.009410796 | 0.004179331 | 1 | -0.7108647 | 0.1430561 | 1 | -0.7108647 | 1 | -0.7108647 | 0.1430561 | 0.1422792 | 0.14228 | 0.1422798 | 0.1422792 | 0.1422785 | 0.1422779 | 0.1422776 | 0.1422776 | 0.1422782 | 0.1422792 | 0.1422787 | 2.385857e-06
66 | S-LAM51 | -0.01782638 | -0.007975975 | -0.01560377 | -0.007001844 | 0.009410796 | 0.004179331 | 1 | -1.876192 | 1.540327 | 1.540327 | -1.876192 | 0.5329944 | -1 | 0.8209858 | 0.1039379 | 0.1039389 | 0.1039387 | 0.1039379 | 0.1039371 | 0.1039364 | 0.103936 | 0.1039361 | 0.1039367 | 0.1039379 | 0.1039374 | 2.853217e-06
67 | S-LAM52 | -0.01782638 | -0.007975975 | -0.01767155 | -0.007985931 | 0.009410796 | 0.004179331 | 1 | -0.9195187 | 0.3950357 | 1 | -0.9195187 | 1 | -0.9195187 | 0.3950357 | 0.1550657 | 0.1550667 | 0.1550665 | 0.1550657 | 0.1550647 | 0.1550639 | 0.1550635 | 0.1550635 | 0.1550643 | 0.1550657 | 0.155065 | 3.237505e-06
68 | S-LAM54 | -0.01782638 | -0.007975975 | -0.0169628 | -0.007587602 | 0.009410796 | 0.004179331 | 1 | 14.48295 | -15.77507 | 14.48295 | -15.77507 | 0.06339114 | 0.9180909 | -1 | 0.004192194 | 0.004193363 | 0.004193089 | 0.004192194 | 0.00419119 | 0.004190395 | 0.004190005 | 0.004190136 | 0.004190854 | 0.004192194 | 0.004191561 | 3.357845e-06
69 | S-LAM55 | -0.01782638 | -0.007975975 | -0.02038321 | -0.009249955 | 0.009410796 | 0.004179331 | 1 | -0.8032348 | 0.2407849 | 1 | -0.8032348 | 1 | -0.8032348 | 0.2407849 | 0.1457498 | 0.1457506 | 0.1457505 | 0.1457498 | 0.145749 | 0.1457484 | 0.145748 | 0.1457481 | 0.1457487 | 0.1457498 | 0.1457493 | 2.58808e-06
70 | S-LAM58 | -0.01782638 | -0.007975975 | -0.01839476 | -0.008329985 | 0.009410796 | 0.004179331 | 1 | -0.8518581 | 0.3139343 | 1 | -0.8518581 | 1 | -0.8518581 | 0.3139343 | 0.1499894 | 0.1499903 | 0.1499901 | 0.1499894 | 0.1499885 | 0.1499877 | 0.1499873 | 0.1499874 | 0.149988 | 0.1499894 | 0.1499887 | 3.040235e-06
71 | S-LAM59 | -0.01782638 | -0.007975975 | -0.01539696 | -0.006905614 | 0.009410796 | 0.004179331 | 1 | -2.154307 | 1.883014 | 1.883014 | -2.154307 | 0.4641863 | -1 | 0.8740696 | 0.09752206 | 0.09752295 | 0.09752276 | 0.09752206 | 0.09752124 | 0.09752056 | 0.0975202 | 0.09752028 | 0.09752089 | 0.09752206 | 0.09752151 | 2.752699e-06
72 | S-LAM60 | -0.01782638 | -0.007975975 | -0.01613902 | -0.007203028 | 0.009410796 | 0.004179331 | 1 | 1.048066 | -1.740751 | 1.048066 | -1.740751 | 0.5744645 | 0.602077 | -1 | 0.07317414 | 0.07317538 | 0.07317511 | 0.07317414 | 0.07317301 | 0.07317209 | 0.0731716 | 0.07317172 | 0.07317255 | 0.07317414 | 0.07317339 | 3.772952e-06
73 | S-LAM61 | -0.01782638 | -0.007975975 | -0.01676989 | -0.007544832 | 0.009410796 | 0.004179331 | 1 | -1.236416 | 0.7531375 | 1 | -1.236416 | 0.808789 | -1 | 0.6091293 | 0.131982 | 0.1319829 | 0.1319827 | 0.131982 | 0.1319811 | 0.1319804 | 0.13198 | 0.1319801 | 0.1319807 | 0.131982 | 0.1319814 | 2.915448e-06
74 | S-LAM66 | -0.01782638 | -0.007975975 | -0.02458358 | -0.01122066 | 0.009410796 | 0.004179331 | 1 | -0.7229258 | 0.1414095 | 1 | -0.7229258 | 1 | -0.7229258 | 0.1414095 | 0.1388233 | 0.1388238 | 0.1388237 | 0.1388233 | 0.1388228 | 0.1388224 | 0.1388222 | 0.1388222 | 0.1388226 | 0.1388233 | 0.138823 | 1.635912e-06
75 | S-NBH 5 | -0.01782638 | -0.007975975 | -0.0176792 | -0.008001402 | 0.009410796 | 0.004179331 | 1 | -0.8679842 | 0.3429011 | 1 | -0.8679842 | 1 | -0.8679842 | 0.3429011 | 0.1355448 | 0.1355451 | 0.135545 | 0.1355448 | 0.1355445 | 0.1355442 | 0.135544 | 0.1355441 | 0.1355443 | 0.1355448 | 0.1355445 | 1.018016e-06
76 | S-NBH 8 | -0.01782638 | -0.007975975 | -0.02227419 | -0.01015279 | 0.009410796 | 0.004179331 | 1 | -0.7373261 | 0.1675956 | 1 | -0.7373261 | 1 | -0.7373261 | 0.1675956 | 0.1349544 | 0.1349551 | 0.1349549 | 0.1349544 | 0.1349538 | 0.1349533 | 0.134953 | 0.134953 | 0.1349535 | 0.1349544 | 0.134954 | 2.059357e-06
77 | S-NBH51 | -0.01782638 | -0.007975975 | -0.02276054 | -0.01036257 | 0.009410796 | 0.004179331 | 1 | -0.7512649 | 0.1749315 | 1 | -0.7512649 | 1 | -0.7512649 | 0.1749315 | 0.1343354 | 0.134336 | 0.1343359 | 0.1343354 | 0.1343348 | 0.1343343 | 0.134334 | 0.134334 | 0.1343345 | 0.1343354 | 0.134335 | 1.987985e-06
78 | S-NBH52 | -0.01782638 | -0.007975975 | -0.01892281 | -0.008580163 | 0.009410796 | 0.004179331 | 1 | -0.8203348 | 0.2754771 | 1 | -0.8203348 | 1 | -0.8203348 | 0.2754771 | 0.1341924 | 0.1341931 | 0.134193 | 0.1341924 | 0.1341917 | 0.1341912 | 0.1341909 | 0.1341909 | 0.1341914 | 0.1341924 | 0.1341919 | 2.252375e-06
79 | S-NBH53 | -0.01782638 | -0.007975975 | -0.02455434 | -0.01123801 | 0.009410796 | 0.004179331 | 1 | -0.6991447 | 0.1243129 | 1 | -0.6991447 | 1 | -0.6991447 | 0.1243129 | 0.136037 | 0.1360376 | 0.1360375 | 0.136037 | 0.1360365 | 0.136036 | 0.1360357 | 0.1360357 | 0.1360362 | 0.136037 | 0.1360366 | 1.940306e-06
80 | S-NBH55 | -0.01782638 | -0.007975975 | -0.02878891 | -0.01327845 | 0.009410796 | 0.004179331 | 1 | -0.6550573 | 0.07872835 | 1 | -0.6550573 | 1 | -0.6550573 | 0.07872835 | 0.1420178 | 0.1420184 | 0.1420183 | 0.1420178 | 0.1420172 | 0.1420166 | 0.1420163 | 0.1420164 | 0.1420168 | 0.1420178 | 0.1420173 | 2.042717e-06
81 | S-NBM51 | -0.01782638 | -0.007975975 | -0.01485403 | -0.006673427 | 0.009410796 | 0.004179331 | 1 | -1.481263 | 1.144117 | 1.144117 | -1.481263 | 0.6750998 | -1 | 0.7723932 | 0.08761456 | 0.08761391 | 0.08761407 | 0.08761456 | 0.08761511 | 0.08761553 | 0.08761573 | 0.08761565 | 0.08761527 | 0.08761456 | 0.0876149 | 1.820274e-06
82 | S-NPH 1 | -0.01782638 | -0.007975975 | -0.03818451 | -0.01789237 | 0.009410796 | 0.004179331 | 1 | -0.6109241 | 0.03875308 | 1 | -0.6109241 | 1 | -0.6109241 | 0.03875308 | 0.1451277 | 0.1451279 | 0.1451279 | 0.1451277 | 0.1451274 | 0.1451271 | 0.1451269 | 0.1451269 | 0.1451272 | 0.1451277 | 0.1451274 | 9.827722e-07
83 | S-NPH 2 | -0.01782638 | -0.007975975 | -0.05257043 | -0.02487715 | 0.009410796 | 0.004179331 | 1 | -0.5959931 | 0.02308525 | 1 | -0.5959931 | 1 | -0.5959931 | 0.02308525 | 0.1468815 | 0.1468816 | 0.1468816 | 0.1468815 | 0.1468813 | 0.146881 | 0.1468809 | 0.1468809 | 0.146881 | 0.1468815 | 0.1468813 | 7.219313e-07
84 | S-NPH 3 | -0.01782638 | -0.007975975 | -0.05911933 | -0.02812213 | 0.009410796 | 0.004179331 | 1 | -0.5900457 | 0.01873468 | 1 | -0.5900457 | 1 | -0.5900457 | 0.01873468 | 0.1482311 | 0.1482311 | 0.1482312 | 0.1482311 | 0.148231 | 0.1482308 | 0.1482307 | 0.1482306 | 0.1482308 | 0.1482311 | 0.148231 | 5.705534e-07
85 | S-NPH53 | -0.01782638 | -0.007975975 | -0.03810923 | -0.01777823 | 0.009410796 | 0.004179331 | 1 | -0.6199274 | 0.04304113 | 1 | -0.6199274 | 1 | -0.6199274 | 0.04304113 | 0.1431583 | 0.1431587 | 0.1431586 | 0.1431583 | 0.1431579 | 0.1431575 | 0.1431573 | 0.1431573 | 0.1431576 | 0.1431583 | 0.143158 | 1.363942e-06
86 | S-NSL 3 | -0.01782638 | -0.007975975 | -0.009423188 | -0.004182092 | 0.009410796 | 0.004179331 | 1 | -0.04247019 | -0.9183417 | 1 | -0.9183417 | 1 | -0.04247019 | -0.9183417 | 0.0858446 | 0.0858461 | 0.08584578 | 0.0858446 | 0.08584323 | 0.08584212 | 0.08584154 | 0.08584169 | 0.08584269 | 0.0858446 | 0.08584369 | 4.564715e-06
87 | S-NSL 5 | -0.01782638 | -0.007975975 | -0.009351799 | -0.004142565 | 0.009410796 | 0.004179331 | 1 | -0.1338524 | -0.7511595 | 1 | -0.7511595 | 1 | -0.1338524 | -0.7511595 | 0.09727087 | 0.0972727 | 0.0972723 | 0.09727087 | 0.09726922 | 0.09726787 | 0.09726718 | 0.09726736 | 0.09726857 | 0.09727087 | 0.09726978 | 5.52369e-06
88 | S-NSL36 | -0.01782638 | -0.007975975 | -0.01057536 | -0.004728081 | 0.009410796 | 0.004179331 | 1 | 4.626616 | -8.688747 | 4.626616 | -8.688747 | 0.1150914 | 0.5324836 | -1 | -0.02931245 | -0.0293112 | -0.02931147 | -0.02931245 | -0.02931356 | -0.02931446 | -0.02931492 | -0.02931479 | -0.02931398 | -0.02931245 | -0.02931317 | 3.726126e-06
89 | S-PHM52 | -0.01782638 | -0.007975975 | -0.01045019 | -0.004636916 | 0.009410796 | 0.004179331 | 1 | -0.05461432 | -0.8073746 | 1 | -0.8073746 | 1 | -0.05461432 | -0.8073746 | 0.05322745 | 0.05322821 | 0.05322804 | 0.05322745 | 0.05322675 | 0.05322618 | 0.05322588 | 0.05322596 | 0.05322646 | 0.05322745 | 0.05322698 | 2.322704e-06
90 | S-PHM53 | -0.01782638 | -0.007975975 | -0.009865908 | -0.004362148 | 0.009410796 | 0.004179331 | 1 | -0.1955005 | -0.600627 | 1 | -0.600627 | 1 | -0.1955005 | -0.600627 | 0.0789886 | 0.07898979 | 0.07898953 | 0.0789886 | 0.07898752 | 0.07898665 | 0.07898619 | 0.07898631 | 0.0789871 | 0.0789886 | 0.07898789 | 3.602116e-06
91 | S-TIH 1 | -0.01782638 | -0.007975975 | -0.02610464 | -0.01205472 | 0.009410796 | 0.004179331 | 1 | -0.6501888 | 0.08349914 | 1 | -0.6501888 | 1 | -0.6501888 | 0.08349914 | 0.1427704 | 0.1427708 | 0.1427707 | 0.1427704 | 0.1427699 | 0.1427695 | 0.1427692 | 0.1427692 | 0.1427696 | 0.1427704 | 0.14277 | 1.578308e-06
92 | S-TIH 3 | -0.01782638 | -0.007975975 | -0.02809559 | -0.01300008 | 0.009410796 | 0.004179331 | 1 | -0.6427942 | 0.07289028 | 1 | -0.6427942 | 1 | -0.6427942 | 0.07289028 | 0.1426369 | 0.1426374 | 0.1426373 | 0.1426369 | 0.1426365 | 0.142636 | 0.1426358 | 0.1426358 | 0.1426362 | 0.1426369 | 0.1426366 | 1.616876e-06
93 | S-TIH 4 | -0.01782638 | -0.007975975 | -0.02949325 | -0.01366825 | 0.009410796 | 0.004179331 | 1 | -0.6375737 | 0.06628073 | 1 | -0.6375737 | 1 | -0.6375737 | 0.06628073 | 0.1428671 | 0.1428676 | 0.1428675 | 0.1428671 | 0.1428666 | 0.1428662 | 0.1428659 | 0.142866 | 0.1428663 | 0.1428671 | 0.1428667 | 1.622672e-06
94 | S-TIH 6 | -0.01782638 | -0.007975975 | -0.03403562 | -0.0158312 | 0.009410796 | 0.004179331 | 1 | -0.62705 | 0.05192308 | 1 | -0.62705 | 1 | -0.62705 | 0.05192308 | 0.1429121 | 0.1429126 | 0.1429125 | 0.1429121 | 0.1429116 | 0.1429112 | 0.142911 | 0.142911 | 0.1429114 | 0.1429121 | 0.1429118 | 1.635923e-06
95 | S-TIH10 | -0.01782638 | -0.007975975 | -0.02748943 | -0.01271673 | 0.009410796 | 0.004179331 | 1 | -0.6435855 | 0.07501072 | 1 | -0.6435855 | 1 | -0.6435855 | 0.07501072 | 0.1427012 | 0.1427016 | 0.1427016 | 0.1427012 | 0.1427007 | 0.1427003 | 0.1427001 | 0.1427001 | 0.1427005 | 0.1427012 | 0.1427008 | 1.542675e-06
96 | S-TIH11 | -0.01782638 | -0.007975975 | -0.03283759 | -0.0152715 | 0.009410796 | 0.004179331 | 1 | -0.6274698 | 0.0540453 | 1 | -0.6274698 | 1 | -0.6274698 | 0.0540453 | 0.1431844 | 0.1431848 | 0.1431848 | 0.1431844 | 0.1431839 | 0.1431835 | 0.1431833 | 0.1431833 | 0.1431837 | 0.1431844 | 0.1431841 | 1.546783e-06
97 | S-TIH13 | -0.01782638 | -0.007975975 | -0.02864011 | -0.01326652 | 0.009410796 | 0.004179331 | 1 | -0.6391137 | 0.06921364 | 1 | -0.6391137 | 1 | -0.6391137 | 0.06921364 | 0.1428698 | 0.1428702 | 0.1428701 | 0.1428698 | 0.1428693 | 0.1428689 | 0.1428686 | 0.1428686 | 0.142869 | 0.1428698 | 0.1428694 | 1.591652e-06
98 | S-TIH14 | -0.01782638 | -0.007975975 | -0.03087214 | -0.014333 | 0.009410796 | 0.004179331 | 1 | -0.6321502 | 0.0601886 | 1 | -0.6321502 | 1 | -0.6321502 | 0.0601886 | 0.1429386 | 0.142939 | 0.142939 | 0.1429386 | 0.1429382 | 0.1429378 | 0.1429375 | 0.1429375 | 0.1429379 | 0.1429386 | 0.1429383 | 1.51579e-06
99 | S-TIH18 | -0.01782638 | -0.007975975 | -0.02651295 | -0.01224863 | 0.009410796 | 0.004179331 | 1 | -0.648492 | 0.08107235 | 1 | -0.648492 | 1 | -0.648492 | 0.08107235 | 0.1427026 | 0.142703 | 0.142703 | 0.1427026 | 0.1427021 | 0.1427017 | 0.1427015 | 0.1427015 | 0.1427018 | 0.1427026 | 0.1427022 | 1.597497e-06
100 | S-TIH23 | -0.01782638 | -0.007975975 | -0.03207329 | -0.01489461 | 0.009410796 | 0.004179331 | 1 | -0.6313915 | 0.05751284 | 1 | -0.6313915 | 1 | -0.6313915 | 0.05751284 | 0.1428137 | 0.1428142 | 0.1428141 | 0.1428137 | 0.1428132 | 0.1428128 | 0.1428125 | 0.1428126 | 0.1428129 | 0.1428137 | 0.1428134 | 1.646817e-06
101 | S-TIH53 | -0.01782638 | -0.007975975 | -0.03827656 | -0.01784819 | 0.009410796 | 0.004179331 | 1 | -0.6209589 | 0.04333336 | 1 | -0.6209589 | 1 | -0.6209589 | 0.04333336 | 0.142593 | 0.1425935 | 0.1425934 | 0.142593 | 0.1425926 | 0.1425922 | 0.1425919 | 0.1425919 | 0.1425923 | 0.142593 | 0.1425927 | 1.554393e-06
102 | S-TIL 1 | -0.01782638 | -0.007975975 | -0.01283728 | -0.005787705 | 0.009410796 | 0.004179331 | 1 | -1.040432 | 0.7117031 | 1 | -1.040432 | 0.9611394 | -1 | 0.6840459 | 0.1590417 | 0.1590415 | 0.1590416 | 0.1590417 | 0.1590417 | 0.1590417 | 0.1590416 | 0.1590416 | 0.1590416 | 0.1590417 | 0.1590416 | 1.876486e-07
103 | S-TIL 2 | -0.01782638 | -0.007975975 | -0.0122745 | -0.005520792 | 0.009410796 | 0.004179331 | 1 | -1.274459 | 1.084215 | 1.084215 | -1.274459 | 0.7846465 | -1 | 0.8507253 | 0.1390397 | 0.1390392 | 0.1390393 | 0.1390397 | 0.13904 | 0.1390402 | 0.1390402 | 0.1390402 | 0.13904 | 0.1390397 | 0.1390398 | 1.034026e-06
104 | S-TIL 6 | -0.01782638 | -0.007975975 | -0.01167026 | -0.005241538 | 0.009410796 | 0.004179331 | 1 | -1.554242 | 1.56772 | 1.56772 | -1.554242 | 0.6378691 | -0.9914028 | 1 | 0.1301616 | 0.1301608 | 0.130161 | 0.1301616 | 0.1301622 | 0.1301627 | 0.1301629 | 0.1301629 | 0.1301624 | 0.1301616 | 0.130162 | 2.126624e-06
105 | S-TIL25 | -0.01782638 | -0.007975975 | -0.01530705 | -0.006942749 | 0.009410796 | 0.004179331 | 1 | -0.813871 | 0.3330214 | 1 | -0.813871 | 1 | -0.813871 | 0.3330214 | 0.1475207 | 0.1475209 | 0.1475208 | 0.1475207 | 0.1475204 | 0.1475202 | 0.14752 | 0.14752 | 0.1475202 | 0.1475207 | 0.1475205 | 8.170194e-07
106 | S-TIL26 | -0.01782638 | -0.007975975 | -0.01421034 | -0.006425654 | 0.009410796 | 0.004179331 | 1 | -0.8970585 | 0.463079 | 1 | -0.8970585 | 1 | -0.8970585 | 0.463079 | 0.1510519 | 0.1510519 | 0.151052 | 0.1510519 | 0.1510518 | 0.1510516 | 0.1510515 | 0.1510515 | 0.1510516 | 0.1510519 | 0.1510518 | 5.071437e-07
107 | S-TIL27 | -0.01782638 | -0.007975975 | -0.01486073 | -0.006735601 | 0.009410796 | 0.004179331 | 1 | -0.82945 | 0.3617111 | 1 | -0.82945 | 1 | -0.82945 | 0.3617111 | 0.1495987 | 0.1495988 | 0.1495988 | 0.1495987 | 0.1495985 | 0.1495984 | 0.1495982 | 0.1495982 | 0.1495984 | 0.1495987 | 0.1495986 | 6.090459e-07
108 | S-TIM 1 | -0.01782638 | -0.007975975 | -0.01881761 | -0.008600445 | 0.009410796 | 0.004179331 | 1 | -0.7104837 | 0.1729526 | 1 | -0.7104837 | 1 | -0.7104837 | 0.1729526 | 0.1436066 | 0.1436069 | 0.1436069 | 0.1436066 | 0.1436062 | 0.1436058 | 0.1436056 | 0.1436056 | 0.1436059 | 0.1436066 | 0.1436063 | 1.276395e-06
109 | S-TIM 2 | -0.01782638 | -0.007975975 | -0.01835105 | -0.008380771 | 0.009410796 | 0.004179331 | 1 | -0.7173943 | 0.1840628 | 1 | -0.7173943 | 1 | -0.7173943 | 0.1840628 | 0.1440396 | 0.1440399 | 0.1440399 | 0.1440396 | 0.1440392 | 0.1440388 | 0.1440386 | 0.1440386 | 0.1440389 | 0.1440396 | 0.1440393 | 1.286909e-06
110 | S-TIM 3 | -0.01782638 | -0.007975975 | -0.0177754 | -0.008108462 | 0.009410796 | 0.004179331 | 1 | -0.728879 | 0.2015413 | 1 | -0.728879 | 1 | -0.728879 | 0.2015413 | 0.1443936 | 0.1443939 | 0.1443939 | 0.1443936 | 0.1443933 | 0.1443929 | 0.1443927 | 0.1443927 | 0.144393 | 0.1443936 | 0.1443933 | 1.18051e-06
111 | S-TIM 5 | -0.01782638 | -0.007975975 | -0.017027 | -0.007753976 | 0.009410796 | 0.004179331 | 1 | -0.7482828 | 0.2307144 | 1 | -0.7482828 | 1 | -0.7482828 | 0.2307144 | 0.1447906 | 0.1447909 | 0.1447909 | 0.1447906 | 0.1447902 | 0.1447899 | 0.1447897 | 0.1447897 | 0.14479 | 0.1447906 | 0.1447903 | 1.234054e-06
112 | S-TIM 8 | -0.01782638 | -0.007975975 | -0.01628102 | -0.007399649 | 0.009410796 | 0.004179331 | 1 | -0.7762568 | 0.2719148 | 1 | -0.7762568 | 1 | -0.7762568 | 0.2719148 | 0.1454571 | 0.1454574 | 0.1454574 | 0.1454571 | 0.1454567 | 0.1454563 | 0.1454561 | 0.1454561 | 0.1454564 | 0.1454571 | 0.1454568 | 1.264344e-06
113 | S-TIM22（SF2) | -0.01782638 | -0.007975975 | -0.0205769 | -0.009436898 | 0.009410796 | 0.004179331 | 1 | -0.6848104 | 0.1359238 | 1 | -0.6848104 | 1 | -0.6848104 | 0.1359238 | 0.1436258 | 0.1436262 | 0.1436262 | 0.1436258 | 0.1436253 | 0.1436249 | 0.1436247 | 0.1436247 | 0.1436251 | 0.1436258 | 0.1436254 | 1.562452e-06
114 | S-TIM25 | -0.01782638 | -0.007975975 | -0.02250452 | -0.01035195 | 0.009410796 | 0.004179331 | 1 | -0.6676076 | 0.1106546 | 1 | -0.6676076 | 1 | -0.6676076 | 0.1106546 | 0.1435825 | 0.1435829 | 0.1435828 | 0.1435825 | 0.1435821 | 0.1435817 | 0.1435814 | 0.1435815 | 0.1435818 | 0.1435825 | 0.1435822 | 1.470752e-06
115 | S-TIM27 | -0.01782638 | -0.007975975 | -0.01992746 | -0.009129877 | 0.009410796 | 0.004179331 | 1 | -0.691544 | 0.1463773 | 1 | -0.691544 | 1 | -0.691544 | 0.1463773 | 0.1439353 | 0.1439358 | 0.1439357 | 0.1439353 | 0.1439349 | 0.1439345 | 0.1439342 | 0.1439343 | 0.1439346 | 0.1439353 | 0.143935 | 1.549208e-06
116 | S-TIM28 | -0.01782638 | -0.007975975 | -0.02380852 | -0.01096392 | 0.009410796 | 0.004179331 | 1 | -0.6621608 | 0.1005158 | 1 | -0.6621608 | 1 | -0.6621608 | 0.1005158 | 0.1426858 | 0.1426862 | 0.1426861 | 0.1426858 | 0.1426853 | 0.1426849 | 0.1426846 | 0.1426846 | 0.142685 | 0.1426858 | 0.1426854 | 1.587363e-06
117 | S-TIM35 | -0.01782638 | -0.007975975 | -0.02491753 | -0.01149178 | 0.009410796 | 0.004179331 | 1 | -0.6554463 | 0.09123849 | 1 | -0.6554463 | 1 | -0.6554463 | 0.09123849 | 0.1424991 | 0.1424995 | 0.1424995 | 0.1424991 | 0.1424987 | 0.1424983 | 0.142498 | 0.1424981 | 0.1424984 | 0.1424991 | 0.1424988 | 1.493809e-06
118 | S-TIM39 | -0.01782638 | -0.007975975 | -0.0216589 | -0.009947373 | 0.009410796 | 0.004179331 | 1 | -0.6760974 | 0.1219624 | 1 | -0.6760974 | 1 | -0.6760974 | 0.1219624 | 0.1437798 | 0.1437803 | 0.1437802 | 0.1437798 | 0.1437793 | 0.1437789 | 0.1437786 | 0.1437786 | 0.143779 | 0.1437798 | 0.1437795 | 1.721719e-06
119 | S-YGH51 | -0.01782638 | -0.007975975 | -0.01545667 | -0.006871923 | 0.009410796 | 0.004179331 | 1 | 0.09191984 | -0.7148626 | 1 | -0.7148626 | 1 | 0.09191984 | -0.7148626 | 0.1279349 | 0.1279362 | 0.127936 | 0.1279349 | 0.1279337 | 0.1279326 | 0.1279321 | 0.1279322 | 0.1279331 | 0.1279349 | 0.1279341 | 4.147785e-06

## FPM2&LAH64 (選別)
光学ガラス色補正計算表
No | Glass型名 | FPM2 | LAH64 | B列 | 0.48 | 0.5 | 0.52 | 0.54 | 0.56 | 0.58 | 0.6 | 0.62 | 0.64 | 0.66 | 平均パワーΦ | 差分パワーΦ
102 | S-TIL 1 | 0.9611394 | -1 | 0.6840459 | 0.1590417 | 0.1590415 | 0.1590416 | 0.1590417 | 0.1590417 | 0.1590417 | 0.1590416 | 0.1590416 | 0.1590416 | 0.1590417 | 0.1590416 | 1.876486e-07
16 | S-BAM12 | 0.9908551 | -1 | 0.5565307 | 0.1575665 | 0.1575669 | 0.1575668 | 0.1575665 | 0.1575661 | 0.1575657 | 0.1575654 | 0.1575655 | 0.1575658 | 0.1575665 | 0.1575662 | 1.44385e-06
15 | S-BAM 4 | 1 | -0.8889936 | 0.4331582 | 0.1570224 | 0.157023 | 0.1570229 | 0.1570224 | 0.1570218 | 0.1570213 | 0.157021 | 0.157021 | 0.1570215 | 0.1570224 | 0.157022 | 2.043509e-06
14 | S-BAM 3 | 0.9197775 | -1 | 0.6814611 | 0.1565384 | 0.1565385 | 0.1565385 | 0.1565384 | 0.1565382 | 0.1565379 | 0.1565378 | 0.1565378 | 0.1565379 | 0.1565384 | 0.1565382 | 7.602337e-07
67 | S-LAM52 | 1 | -0.9195187 | 0.3950357 | 0.1550657 | 0.1550667 | 0.1550665 | 0.1550657 | 0.1550647 | 0.1550639 | 0.1550635 | 0.1550635 | 0.1550643 | 0.1550657 | 0.155065 | 3.237505e-06
106 | S-TIL26 | 1 | -0.8970585 | 0.463079 | 0.1510519 | 0.1510519 | 0.151052 | 0.1510519 | 0.1510518 | 0.1510516 | 0.1510515 | 0.1510515 | 0.1510516 | 0.1510519 | 0.1510518 | 5.071437e-07
70 | S-LAM58 | 1 | -0.8518581 | 0.3139343 | 0.1499894 | 0.1499903 | 0.1499901 | 0.1499894 | 0.1499885 | 0.1499877 | 0.1499873 | 0.1499874 | 0.149988 | 0.1499894 | 0.1499887 | 3.040235e-06
3 | S-BAH27 | 1 | -0.8158874 | 0.2813276 | 0.1496621 | 0.1496625 | 0.1496625 | 0.1496621 | 0.1496616 | 0.1496611 | 0.1496609 | 0.1496609 | 0.1496613 | 0.1496621 | 0.1496617 | 1.683474e-06
107 | S-TIL27 | 1 | -0.82945 | 0.3617111 | 0.1495987 | 0.1495988 | 0.1495988 | 0.1495987 | 0.1495985 | 0.1495984 | 0.1495982 | 0.1495982 | 0.1495984 | 0.1495987 | 0.1495986 | 6.090459e-07
84 | S-NPH 3 | 1 | -0.5900457 | 0.01873468 | 0.1482311 | 0.1482311 | 0.1482312 | 0.1482311 | 0.148231 | 0.1482308 | 0.1482307 | 0.1482306 | 0.1482308 | 0.1482311 | 0.148231 | 5.705534e-07
63 | S-LAM 2 | 0.9454836 | -1 | 0.5013379 | 0.1477659 | 0.1477673 | 0.147767 | 0.1477659 | 0.1477647 | 0.1477636 | 0.1477631 | 0.1477632 | 0.1477641 | 0.1477659 | 0.1477651 | 4.210445e-06
105 | S-TIL25 | 1 | -0.813871 | 0.3330214 | 0.1475207 | 0.1475209 | 0.1475208 | 0.1475207 | 0.1475204 | 0.1475202 | 0.14752 | 0.14752 | 0.1475202 | 0.1475207 | 0.1475205 | 8.170194e-07
5 | S-BAH32 | 1 | -0.7644648 | 0.2303712 | 0.1471655 | 0.1471659 | 0.1471658 | 0.1471655 | 0.1471651 | 0.1471647 | 0.1471645 | 0.1471645 | 0.1471648 | 0.1471655 | 0.1471652 | 1.383299e-06
83 | S-NPH 2 | 1 | -0.5959931 | 0.02308525 | 0.1468815 | 0.1468816 | 0.1468816 | 0.1468815 | 0.1468813 | 0.146881 | 0.1468809 | 0.1468809 | 0.146881 | 0.1468815 | 0.1468813 | 7.219313e-07
36 | S-FTM16 | 1 | -0.6918941 | 0.1622156 | 0.1461525 | 0.1461528 | 0.1461528 | 0.1461525 | 0.1461522 | 0.1461519 | 0.1461517 | 0.1461517 | 0.146152 | 0.1461525 | 0.1461523 | 1.062874e-06
4 | S-BAH28 | 1 | -0.7385284 | 0.1835767 | 0.1460628 | 0.1460634 | 0.1460633 | 0.1460628 | 0.1460623 | 0.1460618 | 0.1460615 | 0.1460615 | 0.146062 | 0.1460628 | 0.1460624 | 1.928784e-06
69 | S-LAM55 | 1 | -0.8032348 | 0.2407849 | 0.1457498 | 0.1457506 | 0.1457505 | 0.1457498 | 0.145749 | 0.1457484 | 0.145748 | 0.1457481 | 0.1457487 | 0.1457498 | 0.1457493 | 2.58808e-06
112 | S-TIM 8 | 1 | -0.7762568 | 0.2719148 | 0.1454571 | 0.1454574 | 0.1454574 | 0.1454571 | 0.1454567 | 0.1454563 | 0.1454561 | 0.1454561 | 0.1454564 | 0.1454571 | 0.1454568 | 1.264344e-06
82 | S-NPH 1 | 1 | -0.6109241 | 0.03875308 | 0.1451277 | 0.1451279 | 0.1451279 | 0.1451277 | 0.1451274 | 0.1451271 | 0.1451269 | 0.1451269 | 0.1451272 | 0.1451277 | 0.1451274 | 9.827722e-07
111 | S-TIM 5 | 1 | -0.7482828 | 0.2307144 | 0.1447906 | 0.1447909 | 0.1447909 | 0.1447906 | 0.1447902 | 0.1447899 | 0.1447897 | 0.1447897 | 0.14479 | 0.1447906 | 0.1447903 | 1.234054e-06
110 | S-TIM 3 | 1 | -0.728879 | 0.2015413 | 0.1443936 | 0.1443939 | 0.1443939 | 0.1443936 | 0.1443933 | 0.1443929 | 0.1443927 | 0.1443927 | 0.144393 | 0.1443936 | 0.1443933 | 1.18051e-06
109 | S-TIM 2 | 1 | -0.7173943 | 0.1840628 | 0.1440396 | 0.1440399 | 0.1440399 | 0.1440396 | 0.1440392 | 0.1440388 | 0.1440386 | 0.1440386 | 0.1440389 | 0.1440396 | 0.1440393 | 1.286909e-06
115 | S-TIM27 | 1 | -0.691544 | 0.1463773 | 0.1439353 | 0.1439358 | 0.1439357 | 0.1439353 | 0.1439349 | 0.1439345 | 0.1439342 | 0.1439343 | 0.1439346 | 0.1439353 | 0.143935 | 1.549208e-06
118 | S-TIM39 | 1 | -0.6760974 | 0.1219624 | 0.1437798 | 0.1437803 | 0.1437802 | 0.1437798 | 0.1437793 | 0.1437789 | 0.1437786 | 0.1437786 | 0.143779 | 0.1437798 | 0.1437795 | 1.721719e-06
113 | S-TIM22（SF2) | 1 | -0.6848104 | 0.1359238 | 0.1436258 | 0.1436262 | 0.1436262 | 0.1436258 | 0.1436253 | 0.1436249 | 0.1436247 | 0.1436247 | 0.1436251 | 0.1436258 | 0.1436254 | 1.562452e-06
108 | S-TIM 1 | 1 | -0.7104837 | 0.1729526 | 0.1436066 | 0.1436069 | 0.1436069 | 0.1436066 | 0.1436062 | 0.1436058 | 0.1436056 | 0.1436056 | 0.1436059 | 0.1436066 | 0.1436063 | 1.276395e-06
114 | S-TIM25 | 1 | -0.6676076 | 0.1106546 | 0.1435825 | 0.1435829 | 0.1435828 | 0.1435825 | 0.1435821 | 0.1435817 | 0.1435814 | 0.1435815 | 0.1435818 | 0.1435825 | 0.1435822 | 1.470752e-06
96 | S-TIH11 | 1 | -0.6274698 | 0.0540453 | 0.1431844 | 0.1431848 | 0.1431848 | 0.1431844 | 0.1431839 | 0.1431835 | 0.1431833 | 0.1431833 | 0.1431837 | 0.1431844 | 0.1431841 | 1.546783e-06
85 | S-NPH53 | 1 | -0.6199274 | 0.04304113 | 0.1431583 | 0.1431587 | 0.1431586 | 0.1431583 | 0.1431579 | 0.1431575 | 0.1431573 | 0.1431573 | 0.1431576 | 0.1431583 | 0.143158 | 1.363942e-06
98 | S-TIH14 | 1 | -0.6321502 | 0.0601886 | 0.1429386 | 0.142939 | 0.142939 | 0.1429386 | 0.1429382 | 0.1429378 | 0.1429375 | 0.1429375 | 0.1429379 | 0.1429386 | 0.1429383 | 1.51579e-06
94 | S-TIH 6 | 1 | -0.62705 | 0.05192308 | 0.1429121 | 0.1429126 | 0.1429125 | 0.1429121 | 0.1429116 | 0.1429112 | 0.142911 | 0.142911 | 0.1429114 | 0.1429121 | 0.1429118 | 1.635923e-06
97 | S-TIH13 | 1 | -0.6391137 | 0.06921364 | 0.1428698 | 0.1428702 | 0.1428701 | 0.1428698 | 0.1428693 | 0.1428689 | 0.1428686 | 0.1428686 | 0.142869 | 0.1428698 | 0.1428694 | 1.591652e-06
93 | S-TIH 4 | 1 | -0.6375737 | 0.06628073 | 0.1428671 | 0.1428676 | 0.1428675 | 0.1428671 | 0.1428666 | 0.1428662 | 0.1428659 | 0.142866 | 0.1428663 | 0.1428671 | 0.1428667 | 1.622672e-06
100 | S-TIH23 | 1 | -0.6313915 | 0.05751284 | 0.1428137 | 0.1428142 | 0.1428141 | 0.1428137 | 0.1428132 | 0.1428128 | 0.1428125 | 0.1428126 | 0.1428129 | 0.1428137 | 0.1428134 | 1.646817e-06
91 | S-TIH 1 | 1 | -0.6501888 | 0.08349914 | 0.1427704 | 0.1427708 | 0.1427707 | 0.1427704 | 0.1427699 | 0.1427695 | 0.1427692 | 0.1427692 | 0.1427696 | 0.1427704 | 0.14277 | 1.578308e-06
99 | S-TIH18 | 1 | -0.648492 | 0.08107235 | 0.1427026 | 0.142703 | 0.142703 | 0.1427026 | 0.1427021 | 0.1427017 | 0.1427015 | 0.1427015 | 0.1427018 | 0.1427026 | 0.1427022 | 1.597497e-06
95 | S-TIH10 | 1 | -0.6435855 | 0.07501072 | 0.1427012 | 0.1427016 | 0.1427016 | 0.1427012 | 0.1427007 | 0.1427003 | 0.1427001 | 0.1427001 | 0.1427005 | 0.1427012 | 0.1427008 | 1.542675e-06
116 | S-TIM28 | 1 | -0.6621608 | 0.1005158 | 0.1426858 | 0.1426862 | 0.1426861 | 0.1426858 | 0.1426853 | 0.1426849 | 0.1426846 | 0.1426846 | 0.142685 | 0.1426858 | 0.1426854 | 1.587363e-06
92 | S-TIH 3 | 1 | -0.6427942 | 0.07289028 | 0.1426369 | 0.1426374 | 0.1426373 | 0.1426369 | 0.1426365 | 0.142636 | 0.1426358 | 0.1426358 | 0.1426362 | 0.1426369 | 0.1426366 | 1.616876e-06
101 | S-TIH53 | 1 | -0.6209589 | 0.04333336 | 0.142593 | 0.1425935 | 0.1425934 | 0.142593 | 0.1425926 | 0.1425922 | 0.1425919 | 0.1425919 | 0.1425923 | 0.142593 | 0.1425927 | 1.554393e-06
117 | S-TIM35 | 1 | -0.6554463 | 0.09123849 | 0.1424991 | 0.1424995 | 0.1424995 | 0.1424991 | 0.1424987 | 0.1424983 | 0.142498 | 0.1424981 | 0.1424984 | 0.1424991 | 0.1424988 | 1.493809e-06
65 | S-LAM 7 | 1 | -0.7108647 | 0.1430561 | 0.1422792 | 0.14228 | 0.1422798 | 0.1422792 | 0.1422785 | 0.1422779 | 0.1422776 | 0.1422776 | 0.1422782 | 0.1422792 | 0.1422787 | 2.385857e-06
80 | S-NBH55 | 1 | -0.6550573 | 0.07872835 | 0.1420178 | 0.1420184 | 0.1420183 | 0.1420178 | 0.1420172 | 0.1420166 | 0.1420163 | 0.1420164 | 0.1420168 | 0.1420178 | 0.1420173 | 2.042717e-06
48 | S-LAH71 | 1 | -0.6792399 | 0.09536951 | 0.1410685 | 0.1410693 | 0.1410691 | 0.1410685 | 0.1410677 | 0.141067 | 0.1410666 | 0.1410667 | 0.1410673 | 0.1410685 | 0.1410679 | 2.709856e-06

## BSL7&TIM22
光学ガラス色補正計算表
No | Glass型名 | a1 | a2 | b1 | b2 | c1 | c2 | K1 | K2 | K3 | Max | Min | BSL7 | TIM22 | B列 | 0.48 | 0.5 | 0.52 | 0.54 | 0.56 | 0.58 | 0.6 | 0.62 | 0.64 | 0.66 | 平均パワーΦ | 差分パワーΦ
1 | S-BAH10 | -0.0205769 | -0.009436898 | -0.01520677 | -0.006836353 | 0.008617363 | 0.003789595 | 1 | 0.453063 | -1.179738 | 1 | -1.179738 | 0.847646 | 0.384037 | -1 | 0.0163675 | 0.01636454 | 0.01636523 | 0.0163675 | 0.01637005 | 0.01637208 | 0.01637309 | 0.01637277 | 0.01637094 | 0.0163675 | 0.01636912 | 8.548403e-06
2 | S-BAH11 | -0.0205769 | -0.009436898 | -0.01478766 | -0.006641466 | 0.008617363 | 0.003789595 | 1 | 0.4128556 | -1.157225 | 1 | -1.157225 | 0.8641361 | 0.3567635 | -1 | 0.01052751 | 0.01052425 | 0.01052501 | 0.01052751 | 0.01053033 | 0.01053258 | 0.01053369 | 0.01053333 | 0.01053131 | 0.01052751 | 0.0105293 | 9.442657e-06
3 | S-BAH27 | -0.0205769 | -0.009436898 | -0.01824748 | -0.008275643 | 0.008617363 | 0.003789595 | 1 | 1.131292 | -1.747959 | 1.131292 | -1.747959 | 0.5720959 | 0.6472075 | -1 | 0.01304031 | 0.01303855 | 0.01303895 | 0.01304031 | 0.01304188 | 0.01304314 | 0.01304378 | 0.0130436 | 0.01304246 | 0.01304031 | 0.01304133 | 5.23064e-06
4 | S-BAH28 | -0.0205769 | -0.009436898 | -0.02045188 | -0.009321188 | 0.008617363 | 0.003789595 | 1 | 2.347494 | -2.783192 | 2.347494 | -2.783192 | 0.3592997 | 0.8434538 | -1 | 0.008389993 | 0.008388246 | 0.008388658 | 0.008389993 | 0.00839149 | 0.008392674 | 0.008393256 | 0.008393062 | 0.008391991 | 0.008389993 | 0.008390936 | 5.010412e-06
5 | S-BAH32 | -0.0205769 | -0.009436898 | -0.01830455 | -0.008325785 | 0.008617363 | 0.003789595 | 1 | 1.676495 | -2.355395 | 1.676495 | -2.355395 | 0.4245573 | 0.7117682 | -1 | 0.01023501 | 0.0102341 | 0.0102343 | 0.01023501 | 0.01023584 | 0.01023653 | 0.01023688 | 0.01023679 | 0.01023618 | 0.01023501 | 0.01023557 | 2.784792e-06
6 | S-BAL 2 | -0.0205769 | -0.009436898 | -0.01204626 | -0.00539943 | 0.008617363 | 0.003789595 | 1 | 0.341008 | -1.297851 | 1 | -1.297851 | 0.7705047 | 0.2627483 | -1 | -0.002978828 | -0.002980963 | -0.002980467 | -0.002978828 | -0.00297698 | -0.002975507 | -0.002974775 | -0.002975007 | -0.002976335 | -0.002978828 | -0.002977652 | 6.188603e-06
7 | S-BAL 3 | -0.0205769 | -0.009436898 | -0.011562 | -0.005171062 | 0.008617363 | 0.003789595 | 1 | 0.2756598 | -1.23591 | 1 | -1.23591 | 0.8091202 | 0.223042 | -1 | -0.00912023 | -0.009122587 | -0.009122041 | -0.00912023 | -0.009118185 | -0.009116553 | -0.009115741 | -0.009115997 | -0.009117467 | -0.00912023 | -0.009118926 | 6.846027e-06
8 | S-BAL11 | -0.0205769 | -0.009436898 | -0.010619 | -0.004713494 | 0.008617363 | 0.003789595 | 1 | 0.116773 | -1.03778 | 1 | -1.03778 | 0.9635953 | 0.1125219 | -1 | -0.00209147 | -0.002093131 | -0.002092744 | -0.00209147 | -0.002090035 | -0.002088894 | -0.00208833 | -0.002088512 | -0.002089541 | -0.00209147 | -0.00209056 | 4.801611e-06
9 | S-BAL12 | -0.0205769 | -0.009436898 | -0.009724993 | -0.004311823 | 0.008617363 | 0.003789595 | 1 | 0.09927035 | -1.096149 | 1 | -1.096149 | 0.9122849 | 0.09056284 | -1 | -0.010262 | -0.01026351 | -0.01026316 | -0.010262 | -0.01026069 | -0.01025964 | -0.01025911 | -0.01025928 | -0.01026022 | -0.010262 | -0.01026116 | 4.398842e-06
10 | S-BAL14 | -0.0205769 | -0.009436898 | -0.01081079 | -0.004809443 | 0.008617363 | 0.003789595 | 1 | 0.1557767 | -1.093608 | 1 | -1.093608 | 0.9144046 | 0.1424429 | -1 | -0.004441602 | -0.004443235 | -0.004442859 | -0.004441602 | -0.004440176 | -0.004439034 | -0.004438462 | -0.004438637 | -0.004439664 | -0.004441602 | -0.004440687 | 4.77233e-06
11 | S-BAL35 | -0.0205769 | -0.009436898 | -0.0103186 | -0.004561203 | 0.008617363 | 0.003789595 | 1 | 0.05744964 | -0.9496927 | 1 | -0.9496927 | 1 | 0.05744964 | -0.9496927 | -0.005954955 | -0.005956075 | -0.005955819 | -0.005954955 | -0.005953971 | -0.005953181 | -0.005952783 | -0.005952902 | -0.005953612 | -0.005954955 | -0.005954321 | 3.291789e-06
12 | S-BAL41 | -0.0205769 | -0.009436898 | -0.009951716 | -0.004398244 | 0.008617363 | 0.003789595 | 1 | 0.05519997 | -0.9800528 | 1 | -0.9800528 | 1 | 0.05519997 | -0.9800528 | -0.0005116534 | -0.0005128339 | -0.0005125618 | -0.0005116534 | -0.0005106256 | -0.0005098049 | -0.0005093961 | -0.0005095247 | -0.000510264 | -0.0005116534 | -0.0005109971 | 3.4378e-06
13 | S-BAL42 | -0.0205769 | -0.009436898 | -0.01051769 | -0.004662474 | 0.008617363 | 0.003789595 | 1 | 0.09665914 | -1.008425 | 1 | -1.008425 | 0.991645 | 0.09585156 | -1 | -0.00903123 | -0.00903317 | -0.009032713 | -0.00903123 | -0.009029571 | -0.009028262 | -0.009027623 | -0.009027844 | -0.009029029 | -0.00903123 | -0.00903019 | 5.546518e-06
14 | S-BAM 3 | -0.0205769 | -0.009436898 | -0.01345717 | -0.006063326 | 0.008617363 | 0.003789595 | 1 | 0.5618523 | -1.499464 | 1 | -1.499464 | 0.666905 | 0.3747021 | -1 | 0.00435743 | 0.004355885 | 0.004356235 | 0.00435743 | 0.004358797 | 0.0043599 | 0.00436046 | 0.004360299 | 0.00435931 | 0.00435743 | 0.004358318 | 4.574561e-06
15 | S-BAM 4 | -0.0205769 | -0.009436898 | -0.01486002 | -0.006721007 | 0.008617363 | 0.003789595 | 1 | 0.8289154 | -1.727715 | 1 | -1.727715 | 0.5787992 | 0.4797755 | -1 | 0.003973149 | 0.003971104 | 0.003971575 | 0.003973149 | 0.003974932 | 0.003976358 | 0.003977071 | 0.003976851 | 0.003975568 | 0.003973149 | 0.00397429 | 5.967287e-06
16 | S-BAM12 | -0.0205769 | -0.009436898 | -0.01527614 | -0.006890659 | 0.008617363 | 0.003789595 | 1 | 0.6279837 | -1.409998 | 1 | -1.409998 | 0.7092211 | 0.4453792 | -1 | 0.01535591 | 0.01535391 | 0.01535438 | 0.01535591 | 0.01535763 | 0.015359 | 0.01535968 | 0.01535946 | 0.01535822 | 0.01535591 | 0.015357 | 5.763643e-06
17 | S-BSL 7 | -0.0205769 | -0.009436898 | -0.008617363 | -0.003789595 | 0.008617363 | 0.003789595 | 1 | 0 | -1 | 1 | -1 | 1 | 0 | -1 | 0 | 0 | 0 | 0 | 0 | 0 | 0 | 0 | 0 | 0 | 0 | 0
18 | S-BSM 2 | -0.0205769 | -0.009436898 | -0.01145119 | -0.005097121 | 0.008617363 | 0.003789595 | 1 | 0.1661169 | -1.051029 | 1 | -1.051029 | 0.9514484 | 0.1580517 | -1 | -0.01375396 | -0.01375662 | -0.013756 | -0.01375396 | -0.01375164 | -0.0137498 | -0.01374889 | -0.01374918 | -0.01375084 | -0.01375396 | -0.01375248 | 7.733846e-06
19 | S-BSM 4 | -0.0205769 | -0.009436898 | -0.01117592 | -0.00496004 | 0.008617363 | 0.003789595 | 1 | 0.1146535 | -0.9821631 | 1 | -0.9821631 | 1 | 0.1146535 | -0.9821631 | -0.01120105 | -0.01120323 | -0.01120273 | -0.01120105 | -0.01119914 | -0.01119761 | -0.01119684 | -0.01119707 | -0.01119845 | -0.01120105 | -0.01119982 | 6.387897e-06
20 | S-BSM 9 | -0.0205769 | -0.009436898 | -0.01196281 | -0.005332325 | 0.008617363 | 0.003789595 | 1 | 0.1944899 | -1.054882 | 1 | -1.054882 | 0.947973 | 0.1843712 | -1 | -0.005168727 | -0.005171062 | -0.005170523 | -0.005168727 | -0.005166696 | -0.005165074 | -0.005164264 | -0.005164517 | -0.005165978 | -0.005168727 | -0.005167429 | 6.797929e-06
21 | S-BSM10 | -0.0205769 | -0.009436898 | -0.01169206 | -0.005195796 | 0.008617363 | 0.003789595 | 1 | 0.1360873 | -0.9765274 | 1 | -0.9765274 | 1 | 0.1360873 | -0.9765274 | -0.003712344 | -0.003714812 | -0.003714241 | -0.003712344 | -0.0037102 | -0.00370849 | -0.003707639 | -0.003707908 | -0.003709449 | -0.003712344 | -0.003710977 | 7.172862e-06
22 | S-BSM14 | -0.0205769 | -0.009436898 | -0.01064997 | -0.004711595 | 0.008617363 | 0.003789595 | 1 | 0.06824862 | -0.9410082 | 1 | -0.9410082 | 1 | 0.06824862 | -0.9410082 | -0.007001817 | -0.007003163 | -0.007002851 | -0.007001817 | -0.00700065 | -0.00699972 | -0.006999258 | -0.006999405 | -0.007000244 | -0.007001817 | -0.007001074 | 3.905023e-06
23 | S-BSM15 | -0.0205769 | -0.009436898 | -0.01147165 | -0.005092885 | 0.008617363 | 0.003789595 | 1 | 0.1197136 | -0.9659202 | 1 | -0.9659202 | 1 | 0.1197136 | -0.9659202 | -0.007896414 | -0.007898183 | -0.007897771 | -0.007896414 | -0.007894883 | -0.007893665 | -0.007893061 | -0.007893254 | -0.007894353 | -0.007896414 | -0.007895441 | 5.122076e-06
24 | S-BSM16 | -0.0205769 | -0.009436898 | -0.01101996 | -0.004879467 | 0.008617363 | 0.003789595 | 1 | 0.07993215 | -0.9312301 | 1 | -0.9312301 | 1 | 0.07993215 | -0.9312301 | -0.009646612 | -0.00964798 | -0.009647662 | -0.009646612 | -0.009645429 | -0.009644489 | -0.009644023 | -0.009644173 | -0.009645022 | -0.009646612 | -0.009645861 | 3.956974e-06
25 | S-BSM18 | -0.0205769 | -0.009436898 | -0.01235094 | -0.005498651 | 0.008617363 | 0.003789595 | 1 | 0.1697739 | -0.9805558 | 1 | -0.9805558 | 1 | 0.1697739 | -0.9805558 | 0.0001622228 | 0.0001593294 | 0.0001599997 | 0.0001622228 | 0.0001647334 | 0.0001667346 | 0.0001677291 | 0.0001674132 | 0.0001656094 | 0.0001622228 | 0.0001638217 | 8.399666e-06
26 | S-BSM22 | -0.0205769 | -0.009436898 | -0.01254081 | -0.005602962 | 0.008617363 | 0.003789595 | 1 | 0.2481864 | -1.094368 | 1 | -1.094368 | 0.9137691 | 0.226785 | -1 | -0.003607831 | -0.003610189 | -0.003609643 | -0.003607831 | -0.003605782 | -0.003604146 | -0.00360333 | -0.003603585 | -0.003605058 | -0.003607831 | -0.003606522 | 6.85894e-06
27 | S-BSM25 | -0.0205769 | -0.009436898 | -0.01386815 | -0.006208617 | 0.008617363 | 0.003789595 | 1 | 0.3037727 | -1.072101 | 1 | -1.072101 | 0.9327476 | 0.2833432 | -1 | 0.006677013 | 0.006673595 | 0.006674399 | 0.006677013 | 0.006679944 | 0.006682265 | 0.006683405 | 0.006683024 | 0.006680927 | 0.006677013 | 0.00667886 | 9.809922e-06
28 | S-BSM28 | -0.0205769 | -0.009436898 | -0.0132908 | -0.005963477 | 0.008617363 | 0.003789595 | 1 | 0.3768109 | -1.231751 | 1 | -1.231751 | 0.8118522 | 0.3059147 | -1 | -0.0004047753 | -0.0004071092 | -0.0004065652 | -0.0004047753 | -0.0004027586 | -0.0004011535 | -0.0004003573 | -0.000400612 | -0.0004020593 | -0.0004047753 | -0.0004034941 | 6.751932e-06
29 | S-BSM71 | -0.0205769 | -0.009436898 | -0.01310504 | -0.005857828 | 0.008617363 | 0.003789595 | 1 | 0.2603641 | -1.066372 | 1 | -1.066372 | 0.937759 | 0.2441588 | -1 | -0.006170264 | -0.006172744 | -0.006172168 | -0.006170264 | -0.006168113 | -0.006166399 | -0.006165546 | -0.006165816 | -0.006167361 | -0.006170264 | -0.006168894 | 7.197558e-06
30 | S-BSM81 | -0.0205769 | -0.009436898 | -0.01140485 | -0.005021681 | 0.008617363 | 0.003789595 | 1 | 0.01254811 | -0.7782274 | 1 | -0.7782274 | 1 | 0.01254811 | -0.7782274 | 0.02639273 | 0.02639275 | 0.02639275 | 0.02639273 | 0.02639272 | 0.0263927 | 0.0263927 | 0.0263927 | 0.02639271 | 0.02639273 | 0.02639272 | 5.568878e-08
31 | S-FPL51 | -0.0205769 | -0.009436898 | -0.006524928 | -0.002880192 | 0.008617363 | 0.003789595 | 1 | 0.04019059 | -1.447427 | 1 | -1.447427 | 0.6908809 | 0.02776691 | -1 | -0.1222951 | -0.1222965 | -0.1222962 | -0.1222951 | -0.1222938 | -0.1222928 | -0.1222922 | -0.1222924 | -0.1222933 | -0.1222951 | -0.1222942 | 4.253045e-06
32 | S-FPL53 | -0.0205769 | -0.009436898 | -0.004946469 | -0.002177713 | 0.008617363 | 0.003789595 | 1 | 0.01125099 | -1.788927 | 1 | -1.788927 | 0.5589943 | 0.00628924 | -1 | -0.1460533 | -0.1460542 | -0.146054 | -0.1460533 | -0.1460524 | -0.1460517 | -0.1460513 | -0.1460514 | -0.146052 | -0.1460533 | -0.1460527 | 2.865557e-06
33 | S-FPM2 | -0.0205769 | -0.009436898 | -0.009410796 | -0.004179331 | 0.008617363 | 0.003789595 | 1 | 0.125115 | -1.189256 | 1 | -1.189256 | 0.8408621 | 0.1052045 | -1 | -0.09292275 | -0.09292566 | -0.092925 | -0.09292275 | -0.09292017 | -0.09291809 | -0.09291704 | -0.09291734 | -0.09291921 | -0.09292275 | -0.09292108 | 8.618133e-06
34 | S-FPM3 | -0.0205769 | -0.009436898 | -0.007707365 | -0.003407439 | 0.008617363 | 0.003789595 | 1 | 0.05931499 | -1.276426 | 1 | -1.276426 | 0.7834374 | 0.04646958 | -1 | -0.1031435 | -0.1031452 | -0.1031448 | -0.1031435 | -0.1031419 | -0.1031407 | -0.10314 | -0.1031402 | -0.1031413 | -0.1031435 | -0.1031425 | 5.219689e-06
35 | S-FSL 5 | -0.0205769 | -0.009436898 | -0.00742821 | -0.003251928 | 0.008617363 | 0.003789595 | 1 | -0.03983691 | -1.049734 | 1 | -1.049734 | 0.9526226 | -0.03794954 | -1 | -0.02020112 | -0.02020067 | -0.02020078 | -0.02020112 | -0.0202015 | -0.02020181 | -0.02020197 | -0.02020193 | -0.02020165 | -0.02020112 | -0.02020137 | 1.298225e-06
36 | S-FTM16 | -0.0205769 | -0.009436898 | -0.01802026 | -0.008255671 | 0.008617363 | 0.003789595 | 1 | 15.91388 | -18.64988 | 15.91388 | -18.64988 | 0.05361965 | 0.8532967 | -1 | -0.01234313 | -0.01234215 | -0.0123424 | -0.01234313 | -0.01234392 | -0.01234451 | -0.01234477 | -0.01234465 | -0.01234411 | -0.01234313 | -0.01234359 | 2.629797e-06
37 | S-LAH51 | -0.0205769 | -0.009436898 | -0.01905887 | -0.008572574 | 0.008617363 | 0.003789595 | 1 | 0.4762373 | -0.9663139 | 1 | -0.9663139 | 1 | 0.4762373 | -0.9663139 | 0.06535488 | 0.06535101 | 0.06535193 | 0.06535488 | 0.06535817 | 0.06536076 | 0.06536202 | 0.06536158 | 0.06535924 | 0.06535488 | 0.06535694 | 1.100877e-05
38 | S-LAH52 | -0.0205769 | -0.009436898 | -0.02030139 | -0.00915797 | 0.008617363 | 0.003789595 | 1 | 0.6318018 | -1.064848 | 1 | -1.064848 | 0.9391014 | 0.5933259 | -1 | 0.06965385 | 0.06964966 | 0.06965066 | 0.06965385 | 0.06965739 | 0.06966016 | 0.0696615 | 0.06966102 | 0.06965851 | 0.06965385 | 0.06965604 | 1.184354e-05
39 | S-LAH53 | -0.0205769 | -0.009436898 | -0.02112122 | -0.009545745 | 0.008617363 | 0.003789595 | 1 | 0.7657366 | -1.153998 | 1 | -1.153998 | 0.8665524 | 0.6635509 | -1 | 0.07109695 | 0.07109296 | 0.07109391 | 0.07109695 | 0.07110033 | 0.07110299 | 0.07110428 | 0.07110382 | 0.07110141 | 0.07109695 | 0.07109905 | 1.1321e-05
40 | S-LAH55V | -0.0205769 | -0.009436898 | -0.02094674 | -0.009435154 | 0.008617363 | 0.003789595 | 1 | 0.5463508 | -0.9480981 | 1 | -0.9480981 | 1 | 0.5463508 | -0.9480981 | 0.07870832 | 0.07870375 | 0.07870483 | 0.07870832 | 0.07871221 | 0.07871528 | 0.07871677 | 0.07871625 | 0.07871348 | 0.07870832 | 0.07871075 | 1.302404e-05
41 | S-LAH58 | -0.0205769 | -0.009436898 | -0.02322346 | -0.01048484 | 0.008617363 | 0.003789595 | 1 | 0.6870764 | -0.9798397 | 1 | -0.9798397 | 1 | 0.6870764 | -0.9798397 | 0.09613425 | 0.09612714 | 0.09612884 | 0.09613425 | 0.09614027 | 0.096145 | 0.09614729 | 0.09614648 | 0.09614219 | 0.09613425 | 0.096138 | 2.015629e-05
42 | S-LAH59 | -0.0205769 | -0.009436898 | -0.01875663 | -0.008405115 | 0.008617363 | 0.003789595 | 1 | 0.3330549 | -0.8248073 | 1 | -0.8248073 | 1 | 0.3330549 | -0.8248073 | 0.0589957 | 0.05899127 | 0.05899231 | 0.0589957 | 0.05899951 | 0.05900251 | 0.05900398 | 0.05900349 | 0.05900077 | 0.0589957 | 0.05899809 | 1.2718e-05
43 | S-LAH60 | -0.0205769 | -0.009436898 | -0.02407543 | -0.01093595 | 0.008617363 | 0.003789595 | 1 | 1.384177 | -1.540966 | 1.384177 | -1.540966 | 0.6489434 | 0.8982522 | -1 | 0.08285035 | 0.0828463 | 0.08284728 | 0.08285035 | 0.08285374 | 0.08285638 | 0.08285765 | 0.08285718 | 0.08285477 | 0.08285035 | 0.08285244 | 1.13498e-05
44 | S-LAH63 | -0.0205769 | -0.009436898 | -0.02179307 | -0.009866911 | 0.008617363 | 0.003789595 | 1 | 0.9282084 | -1.271827 | 1 | -1.271827 | 0.7862705 | 0.7298228 | -1 | 0.07426913 | 0.07426544 | 0.07426632 | 0.07426913 | 0.07427223 | 0.07427465 | 0.07427582 | 0.07427539 | 0.07427319 | 0.07426913 | 0.07427104 | 1.038479e-05
45 | S-LAH64 | -0.0205769 | -0.009436898 | -0.01782638 | -0.007975975 | 0.008617363 | 0.003789595 | 1 | 0.2867632 | -0.8144146 | 1 | -0.8144146 | 1 | 0.2867632 | -0.8144146 | 0.06029888 | 0.06029596 | 0.06029664 | 0.06029888 | 0.06030139 | 0.06030337 | 0.06030435 | 0.06030402 | 0.06030223 | 0.06029888 | 0.06030046 | 8.391008e-06
46 | S-LAH65V | -0.0205769 | -0.009436898 | -0.01849604 | -0.008284726 | 0.008617363 | 0.003789595 | 1 | 0.3193032 | -0.8211288 | 1 | -0.8211288 | 1 | 0.3193032 | -0.8211288 | 0.06294636 | 0.0629431 | 0.06294387 | 0.06294636 | 0.06294914 | 0.06295133 | 0.0629524 | 0.06295203 | 0.06295005 | 0.06294636 | 0.0629481 | 9.303707e-06
47 | S-LAH66 | -0.0205769 | -0.009436898 | -0.01668688 | -0.007444913 | 0.008617363 | 0.003789595 | 1 | 0.2147617 | -0.7812421 | 1 | -0.7812421 | 1 | 0.2147617 | -0.7812421 | 0.05191575 | 0.05191321 | 0.05191381 | 0.05191575 | 0.05191791 | 0.05191961 | 0.05192044 | 0.05192015 | 0.05191861 | 0.05191575 | 0.0519171 | 7.232866e-06
48 | S-LAH71 | -0.0205769 | -0.009436898 | -0.02828566 | -0.01298391 | 0.008617363 | 0.003789595 | 1 | -19.58551 | 13.94317 | 13.94317 | -19.58551 | 0.05105815 | -1 | 0.7119125 | -0.01601118 | -0.01600832 | -0.016009 | -0.01601118 | -0.01601361 | -0.01601553 | -0.01601646 | -0.01601614 | -0.0160144 | -0.01601118 | -0.0160127 | 8.136689e-06
49 | S-LAH79 | -0.0205769 | -0.009436898 | -0.03810477 | -0.01755032 | 0.008617363 | 0.003789595 | 1 | -4.438086 | 2.170455 | 2.170455 | -4.438086 | 0.2253224 | -1 | 0.4890521 | -0.04067833 | -0.04067598 | -0.04067655 | -0.04067833 | -0.04068028 | -0.04068179 | -0.04068251 | -0.04068223 | -0.04068085 | -0.04067833 | -0.04067952 | 6.531181e-06
50 | S-LAL 7 | -0.0205769 | -0.009436898 | -0.0119176 | -0.005277278 | 0.008617363 | 0.003789595 | 1 | 0.08086012 | -0.8626916 | 1 | -0.8626916 | 1 | 0.08086012 | -0.8626916 | 0.006572389 | 0.006570934 | 0.006571267 | 0.006572389 | 0.006573663 | 0.006574685 | 0.006575199 | 0.006575044 | 0.006574124 | 0.006572389 | 0.006573208 | 4.264485e-06
51 | S-LAL 8 | -0.0205769 | -0.009436898 | -0.01417667 | -0.00629244 | 0.008617363 | 0.003789595 | 1 | 0.1162384 | -0.7765707 | 1 | -0.7765707 | 1 | 0.1162384 | -0.7765707 | 0.0379226 | 0.03792104 | 0.03792141 | 0.0379226 | 0.03792394 | 0.03792501 | 0.03792553 | 0.03792536 | 0.0379244 | 0.0379226 | 0.03792345 | 4.489709e-06
52 | S-LAL 9 | -0.0205769 | -0.009436898 | -0.01349938 | -0.005987521 | 0.008617363 | 0.003789595 | 1 | 0.1049469 | -0.7983217 | 1 | -0.7983217 | 1 | 0.1049469 | -0.7983217 | 0.03265865 | 0.03265723 | 0.03265757 | 0.03265865 | 0.03265986 | 0.03266081 | 0.03266127 | 0.03266111 | 0.03266025 | 0.03265865 | 0.0326594 | 4.034971e-06
53 | S-LAL10 | -0.0205769 | -0.009436898 | -0.01535696 | -0.006852307 | 0.008617363 | 0.003789595 | 1 | 0.21723 | -0.8522053 | 1 | -0.8522053 | 1 | 0.21723 | -0.8522053 | 0.04343894 | 0.04343625 | 0.04343688 | 0.04343894 | 0.04344126 | 0.04344309 | 0.043444 | 0.0434437 | 0.04344204 | 0.04343894 | 0.0434404 | 7.752932e-06
54 | S-LAL12 | -0.0205769 | -0.009436898 | -0.01312066 | -0.005834188 | 0.008617363 | 0.003789595 | 1 | 0.1468223 | -0.8870372 | 1 | -0.8870372 | 1 | 0.1468223 | -0.8870372 | 0.01009838 | 0.01009589 | 0.01009647 | 0.01009838 | 0.01010053 | 0.01010224 | 0.01010309 | 0.01010281 | 0.01010127 | 0.01009838 | 0.01009974 | 7.193419e-06
55 | S-LAL13 | -0.0205769 | -0.009436898 | -0.01396157 | -0.006204753 | 0.008617363 | 0.003789595 | 1 | 0.1372545 | -0.8195092 | 1 | -0.8195092 | 1 | 0.1372545 | -0.8195092 | 0.03689473 | 0.03689292 | 0.03689335 | 0.03689473 | 0.03689628 | 0.0368975 | 0.0368981 | 0.03689789 | 0.03689679 | 0.03689473 | 0.0368957 | 5.177679e-06
56 | S-LAL14 | -0.0205769 | -0.009436898 | -0.01343761 | -0.005951183 | 0.008617363 | 0.003789595 | 1 | 0.08280634 | -0.7680875 | 1 | -0.7680875 | 1 | 0.08280634 | -0.7680875 | 0.03475993 | 0.0347589 | 0.03475915 | 0.03475993 | 0.0347608 | 0.03476148 | 0.03476182 | 0.0347617 | 0.03476108 | 0.03475993 | 0.03476047 | 2.913638e-06
57 | S-LAL18 | -0.0205769 | -0.009436898 | -0.01428157 | -0.00633263 | 0.008617363 | 0.003789595 | 1 | 0.1005446 | -0.7482553 | 1 | -0.7482553 | 1 | 0.1005446 | -0.7482553 | 0.03585357 | 0.0358521 | 0.03585245 | 0.03585357 | 0.03585481 | 0.0358558 | 0.03585627 | 0.03585611 | 0.03585522 | 0.03585357 | 0.03585435 | 4.169676e-06
58 | S-LAL54 | -0.0205769 | -0.009436898 | -0.01241596 | -0.005522993 | 0.008617363 | 0.003789595 | 1 | 0.1539395 | -0.9491785 | 1 | -0.9491785 | 1 | 0.1539395 | -0.9491785 | -0.001880439 | -0.001882681 | -0.001882165 | -0.001880439 | -0.001878482 | -0.001876917 | -0.001876134 | -0.001876375 | -0.001877784 | -0.001880439 | -0.001879186 | 6.547272e-06
59 | S-LAL56 | -0.0205769 | -0.009436898 | -0.01432145 | -0.006408441 | 0.008617363 | 0.003789595 | 1 | 0.2896758 | -1.017913 | 1 | -1.017913 | 0.9824022 | 0.2845781 | -1 | 0.0136583 | 0.01365508 | 0.01365583 | 0.0136583 | 0.01366108 | 0.01366329 | 0.01366439 | 0.01366404 | 0.01366204 | 0.0136583 | 0.01366006 | 9.313644e-06
60 | S-LAL58 | -0.0205769 | -0.009436898 | -0.01462467 | -0.006544001 | 0.008617363 | 0.003789595 | 1 | 0.2891523 | -0.9960719 | 1 | -0.9960719 | 1 | 0.2891523 | -0.9960719 | 0.01283248 | 0.01282823 | 0.01282923 | 0.01283248 | 0.01283612 | 0.01283898 | 0.01284039 | 0.01283991 | 0.01283731 | 0.01283248 | 0.01283476 | 1.215646e-05
61 | S-LAL59 | -0.0205769 | -0.009436898 | -0.01527593 | -0.006797422 | 0.008617363 | 0.003789595 | 1 | 0.1600608 | -0.779718 | 1 | -0.779718 | 1 | 0.1600608 | -0.779718 | 0.04768533 | 0.04768321 | 0.04768371 | 0.04768533 | 0.04768714 | 0.04768858 | 0.04768928 | 0.04768905 | 0.04768775 | 0.04768533 | 0.04768647 | 6.075265e-06
62 | S-LAL61 | -0.0205769 | -0.009436898 | -0.0150786 | -0.006698139 | 0.008617363 | 0.003789595 | 1 | 0.1294697 | -0.7481761 | 1 | -0.7481761 | 1 | 0.1294697 | -0.7481761 | 0.04578543 | 0.04578369 | 0.0457841 | 0.04578543 | 0.04578691 | 0.04578809 | 0.04578867 | 0.04578847 | 0.04578741 | 0.04578543 | 0.04578636 | 4.974958e-06
63 | S-LAM 2 | -0.0205769 | -0.009436898 | -0.01780959 | -0.008027492 | 0.008617363 | 0.003789595 | 1 | 0.5836615 | -1.158213 | 1 | -1.158213 | 0.8633987 | 0.5039326 | -1 | 0.02818571 | 0.0281813 | 0.02818233 | 0.02818571 | 0.0281895 | 0.02819251 | 0.02819399 | 0.02819351 | 0.02819079 | 0.02818571 | 0.0281881 | 1.269654e-05
64 | S-LAM 3 | -0.0205769 | -0.009436898 | -0.01603451 | -0.00720237 | 0.008617363 | 0.003789595 | 1 | 0.4178907 | -1.0737 | 1 | -1.0737 | 0.9313586 | 0.3892061 | -1 | 0.01596186 | 0.01595776 | 0.01595872 | 0.01596186 | 0.01596539 | 0.01596818 | 0.01596956 | 0.0159691 | 0.01596658 | 0.01596186 | 0.01596409 | 1.1795e-05
65 | S-LAM 7 | -0.0205769 | -0.009436898 | -0.02279768 | -0.01041905 | 0.008617363 | 0.003789595 | 1 | 4.535514 | -4.471693 | 4.535514 | -4.471693 | 0.2204822 | 1 | -0.9859285 | 0.02257525 | 0.02257257 | 0.02257322 | 0.02257525 | 0.0225775 | 0.02257925 | 0.02258009 | 0.02257978 | 0.02257819 | 0.02257525 | 0.02257663 | 7.524892e-06
66 | S-LAM51 | -0.0205769 | -0.009436898 | -0.01560377 | -0.007001844 | 0.008617363 | 0.003789595 | 1 | 0.3796792 | -1.052949 | 1 | -1.052949 | 0.9497132 | 0.3605863 | -1 | 0.02390895 | 0.02390534 | 0.02390618 | 0.02390895 | 0.02391207 | 0.02391455 | 0.02391577 | 0.02391537 | 0.02391314 | 0.02390895 | 0.02391093 | 1.043004e-05
67 | S-LAM52 | -0.0205769 | -0.009436898 | -0.01767155 | -0.007985931 | 0.008617363 | 0.003789595 | 1 | 0.7584053 | -1.370734 | 1 | -1.370734 | 0.729536 | 0.553284 | -1 | 0.01503107 | 0.0150275 | 0.01502833 | 0.01503107 | 0.01503417 | 0.01503663 | 0.01503786 | 0.01503747 | 0.01503524 | 0.01503107 | 0.01503304 | 1.03618e-05
68 | S-LAM54 | -0.0205769 | -0.009436898 | -0.0169628 | -0.007587602 | 0.008617363 | 0.003789595 | 1 | 0.279465 | -0.8470235 | 1 | -0.8470235 | 1 | 0.279465 | -0.8470235 | 0.05613796 | 0.056136 | 0.05613646 | 0.05613796 | 0.05613964 | 0.05614097 | 0.05614163 | 0.05614141 | 0.0561402 | 0.05613796 | 0.05613902 | 5.630728e-06
69 | S-LAM55 | -0.0205769 | -0.009436898 | -0.02038321 | -0.009249955 | 0.008617363 | 0.003789595 | 1 | 1.221522 | -1.655898 | 1.221522 | -1.655898 | 0.6039021 | 0.73768 | -1 | 0.02759339 | 0.02759018 | 0.02759092 | 0.02759339 | 0.02759617 | 0.0275984 | 0.02759951 | 0.02759916 | 0.02759716 | 0.02759339 | 0.02759517 | 9.326864e-06
70 | S-LAM58 | -0.0205769 | -0.009436898 | -0.01839476 | -0.008329985 | 0.008617363 | 0.003789595 | 1 | 0.9494383 | -1.530537 | 1 | -1.530537 | 0.6533656 | 0.6203303 | -1 | 0.01912679 | 0.01912325 | 0.01912408 | 0.01912679 | 0.01912984 | 0.01913225 | 0.01913344 | 0.01913305 | 0.01913087 | 0.01912679 | 0.01912872 | 1.01897e-05
71 | S-LAM59 | -0.0205769 | -0.009436898 | -0.01539696 | -0.006905614 | 0.008617363 | 0.003789595 | 1 | 0.362094 | -1.043591 | 1 | -1.043591 | 0.9582294 | 0.3469691 | -1 | 0.02248213 | 0.02247854 | 0.02247938 | 0.02248213 | 0.02248523 | 0.02248769 | 0.0224889 | 0.02248851 | 0.02248629 | 0.02248213 | 0.02248409 | 1.036004e-05
72 | S-LAM60 | -0.0205769 | -0.009436898 | -0.01613902 | -0.007203028 | 0.008617363 | 0.003789595 | 1 | 0.222882 | -0.8181156 | 1 | -0.8181156 | 1 | 0.222882 | -0.8181156 | 0.05266277 | 0.05266064 | 0.05266115 | 0.05266277 | 0.05266457 | 0.05266599 | 0.05266668 | 0.05266644 | 0.05266515 | 0.05266277 | 0.05266389 | 6.038616e-06
73 | S-LAM61 | -0.0205769 | -0.009436898 | -0.01676989 | -0.007544832 | 0.008617363 | 0.003789595 | 1 | 0.4874469 | -1.111964 | 1 | -1.111964 | 0.8993096 | 0.4383657 | -1 | 0.02825744 | 0.02825389 | 0.02825472 | 0.02825744 | 0.0282605 | 0.02826294 | 0.02826415 | 0.02826376 | 0.02826156 | 0.02825744 | 0.02825938 | 1.025778e-05
74 | S-LAM66 | -0.0205769 | -0.009436898 | -0.02458358 | -0.01122066 | 0.008617363 | 0.003789595 | 1 | 3.191052 | -3.021501 | 3.191052 | -3.021501 | 0.3133763 | 1 | -0.946867 | 0.05105323 | 0.05105216 | 0.05105241 | 0.05105323 | 0.05105417 | 0.05105491 | 0.05105529 | 0.05105517 | 0.0510545 | 0.05105323 | 0.05105383 | 3.121422e-06
75 | S-NBH 5 | -0.0205769 | -0.009436898 | -0.0176792 | -0.008001402 | 0.008617363 | 0.003789595 | 1 | 0.8910982 | -1.524583 | 1 | -1.524583 | 0.6559172 | 0.5844867 | -1 | 0.0631177 | 0.06311626 | 0.06311662 | 0.0631177 | 0.06311886 | 0.06311976 | 0.06312017 | 0.06312 | 0.06311918 | 0.0631177 | 0.06311839 | 3.91607e-06
76 | S-NBH 8 | -0.0205769 | -0.009436898 | -0.02227419 | -0.01015279 | 0.008617363 | 0.003789595 | 1 | 2.39467 | -2.599073 | 2.39467 | -2.599073 | 0.3847525 | 0.9213553 | -1 | 0.07494001 | 0.07493775 | 0.07493831 | 0.07494001 | 0.07494186 | 0.07494328 | 0.07494394 | 0.07494367 | 0.07494237 | 0.07494001 | 0.07494112 | 6.193364e-06
77 | S-NBH51 | -0.0205769 | -0.009436898 | -0.02276054 | -0.01036257 | 0.008617363 | 0.003789595 | 1 | 1.952538 | -2.143822 | 1.952538 | -2.143822 | 0.4664566 | 0.9107742 | -1 | 0.08123569 | 0.08123339 | 0.08123396 | 0.08123569 | 0.08123759 | 0.08123905 | 0.08123974 | 0.08123946 | 0.08123813 | 0.08123569 | 0.08123684 | 6.346606e-06
78 | S-NBH52 | -0.0205769 | -0.009436898 | -0.01892281 | -0.008580163 | 0.008617363 | 0.003789595 | 1 | 1.103578 | -1.65544 | 1.103578 | -1.65544 | 0.6040689 | 0.6666371 | -1 | 0.07066847 | 0.07066575 | 0.07066642 | 0.07066847 | 0.07067073 | 0.07067249 | 0.07067333 | 0.07067301 | 0.07067141 | 0.07066847 | 0.07066985 | 7.573212e-06
79 | S-NBH53 | -0.0205769 | -0.009436898 | -0.02455434 | -0.01123801 | 0.008617363 | 0.003789595 | 1 | 8.009356 | -7.062912 | 8.009356 | -7.062912 | 0.124854 | 1 | -0.8818326 | 0.06136054 | 0.06135917 | 0.06135952 | 0.06136054 | 0.06136165 | 0.06136251 | 0.0613629 | 0.06136274 | 0.06136196 | 0.06136054 | 0.06136121 | 3.728014e-06
80 | S-NBH55 | -0.0205769 | -0.009436898 | -0.02878891 | -0.01327845 | 0.008617363 | 0.003789595 | 1 | -3.433813 | 2.154993 | 2.154993 | -3.433813 | 0.2912214 | -1 | 0.62758 | 0.004742002 | 0.004742445 | 0.004742354 | 0.004742002 | 0.004741586 | 0.004741242 | 0.004741061 | 0.004741104 | 0.00474141 | 0.004742002 | 0.004741721 | 1.384766e-06
81 | S-NBM51 | -0.0205769 | -0.009436898 | -0.01485403 | -0.006673427 | 0.008617363 | 0.003789595 | 1 | 0.4257526 | -1.16992 | 1 | -1.16992 | 0.8547589 | 0.3639158 | -1 | 0.06364259 | 0.06364132 | 0.06364164 | 0.06364259 | 0.06364361 | 0.0636444 | 0.06364477 | 0.06364462 | 0.0636439 | 0.06364259 | 0.0636432 | 3.449981e-06
82 | S-NPH 1 | -0.0205769 | -0.009436898 | -0.03818451 | -0.01789237 | 0.008617363 | 0.003789595 | 1 | -1.211464 | 0.4271577 | 1 | -1.211464 | 0.8254478 | -1 | 0.3525964 | 0.06343873 | 0.06343423 | 0.06343536 | 0.06343873 | 0.06344237 | 0.06344516 | 0.06344645 | 0.06344591 | 0.06344336 | 0.06343873 | 0.0634409 | 1.222087e-05
83 | S-NPH 2 | -0.0205769 | -0.009436898 | -0.05257043 | -0.02487715 | 0.008617363 | 0.003789595 | 1 | -0.9595975 | 0.2116814 | 1 | -0.9595975 | 1 | -0.9595975 | 0.2116814 | 0.09015203 | 0.09014576 | 0.09014739 | 0.09015203 | 0.09015695 | 0.09016065 | 0.09016231 | 0.09016153 | 0.09015812 | 0.09015203 | 0.09015488 | 1.654883e-05
84 | S-NPH 3 | -0.0205769 | -0.009436898 | -0.05911933 | -0.02812213 | 0.008617363 | 0.003789595 | 1 | -0.8813767 | 0.1610073 | 1 | -0.8813767 | 1 | -0.8813767 | 0.1610073 | 0.09987759 | 0.09987091 | 0.09987265 | 0.09987759 | 0.09988282 | 0.09988675 | 0.09988851 | 0.09988767 | 0.09988405 | 0.09987759 | 0.09988061 | 1.75997e-05
85 | S-NPH53 | -0.0205769 | -0.009436898 | -0.03810923 | -0.01777823 | 0.008617363 | 0.003789595 | 1 | -1.419362 | 0.5402552 | 1 | -1.419362 | 0.704542 | -1 | 0.3806324 | 0.03834893 | 0.03834613 | 0.03834683 | 0.03834893 | 0.03835121 | 0.03835297 | 0.03835379 | 0.03835346 | 0.03835185 | 0.03834893 | 0.0383503 | 7.667338e-06
86 | S-NSL 3 | -0.0205769 | -0.009436898 | -0.009423188 | -0.004182092 | 0.008617363 | 0.003789595 | 1 | 0.1144272 | -1.164353 | 1 | -1.164353 | 0.8588459 | 0.09827533 | -1 | -0.01113161 | -0.01113297 | -0.01113266 | -0.01113161 | -0.01113044 | -0.0111295 | -0.01112904 | -0.01112918 | -0.01113003 | -0.01113161 | -0.01113087 | 3.93736e-06
87 | S-NSL 5 | -0.0205769 | -0.009436898 | -0.009351799 | -0.004142565 | 0.008617363 | 0.003789595 | 1 | 0.08584344 | -1.110348 | 1 | -1.110348 | 0.9006183 | 0.07731217 | -1 | -0.007404894 | -0.007405678 | -0.007405496 | -0.007404894 | -0.007404212 | -0.007403667 | -0.007403395 | -0.007403479 | -0.007403969 | -0.007404894 | -0.007404458 | 2.283598e-06
88 | S-NSL36 | -0.0205769 | -0.009436898 | -0.01057536 | -0.004728081 | 0.008617363 | 0.003789595 | 1 | 0.2659217 | -1.332268 | 1 | -1.332268 | 0.7505998 | 0.1996008 | -1 | -0.0005822112 | -0.0005832079 | -0.0005829619 | -0.0005822112 | -0.0005813905 | -0.0005807559 | -0.0005804559 | -0.0005805738 | -0.0005811527 | -0.0005822112 | -0.0005817132 | 2.751987e-06
89 | S-PHM52 | -0.0205769 | -0.009436898 | -0.01045019 | -0.004636916 | 0.008617363 | 0.003789595 | 1 | 0.1111062 | -1.043386 | 1 | -1.043386 | 0.9584182 | 0.1064862 | -1 | -0.05417426 | -0.05417668 | -0.05417613 | -0.05417426 | -0.05417214 | -0.05417043 | -0.05416958 | -0.05416984 | -0.05417137 | -0.05417426 | -0.05417289 | 7.10046e-06
90 | S-PHM53 | -0.0205769 | -0.009436898 | -0.009865908 | -0.004362148 | 0.008617363 | 0.003789595 | 1 | 0.0605296 | -0.9996925 | 1 | -0.9996925 | 1 | 0.0605296 | -0.9996925 | -0.04728422 | -0.0472859 | -0.04728552 | -0.04728422 | -0.04728273 | -0.04728152 | -0.0472809 | -0.04728108 | -0.04728216 | -0.04728422 | -0.04728325 | 4.996162e-06
91 | S-TIH 1 | -0.0205769 | -0.009436898 | -0.02610464 | -0.01205472 | 0.008617363 | 0.003789595 | 1 | -2.910622 | 1.96418 | 1.96418 | -2.910622 | 0.3435692 | -1 | 0.6748318 | 0.01380322 | 0.01380219 | 0.01380245 | 0.01380322 | 0.01380404 | 0.01380466 | 0.01380494 | 0.01380482 | 0.01380425 | 0.01380322 | 0.0138037 | 2.754749e-06
92 | S-TIH 3 | -0.0205769 | -0.009436898 | -0.02809559 | -0.01300008 | 0.008617363 | 0.003789595 | 1 | -2.347897 | 1.412858 | 1.412858 | -2.347897 | 0.425913 | -1 | 0.6017548 | 0.01751845 | 0.01751728 | 0.01751758 | 0.01751845 | 0.01751938 | 0.01752008 | 0.01752041 | 0.01752026 | 0.01751961 | 0.01751845 | 0.01751899 | 3.124538e-06
93 | S-TIH 4 | -0.0205769 | -0.009436898 | -0.02949325 | -0.01366825 | 0.008617363 | 0.003789595 | 1 | -2.056723 | 1.142758 | 1.142758 | -2.056723 | 0.4862103 | -1 | 0.5556205 | 0.02295788 | 0.02295656 | 0.0229569 | 0.02295788 | 0.02295894 | 0.02295976 | 0.02296014 | 0.02295998 | 0.02295923 | 0.02295788 | 0.02295852 | 3.574982e-06
94 | S-TIH 6 | -0.0205769 | -0.009436898 | -0.03403562 | -0.0158312 | 0.008617363 | 0.003789595 | 1 | -1.629749 | 0.7321104 | 1 | -1.629749 | 0.6135913 | -1 | 0.4492165 | 0.03082456 | 0.03082289 | 0.03082332 | 0.03082456 | 0.03082591 | 0.03082693 | 0.03082741 | 0.0308272 | 0.03082626 | 0.03082456 | 0.03082536 | 4.51301e-06
95 | S-TIH10 | -0.0205769 | -0.009436898 | -0.02748943 | -0.01271673 | 0.008617363 | 0.003789595 | 1 | -2.398471 | 1.481869 | 1.481869 | -2.398471 | 0.4169323 | -1 | 0.6178392 | 0.0175249 | 0.01752355 | 0.01752389 | 0.0175249 | 0.01752599 | 0.01752683 | 0.01752721 | 0.01752705 | 0.01752629 | 0.0175249 | 0.01752555 | 3.661379e-06
96 | S-TIH11 | -0.0205769 | -0.009436898 | -0.03283759 | -0.0152715 | 0.008617363 | 0.003789595 | 1 | -1.64378 | 0.7676122 | 1 | -1.64378 | 0.6083539 | -1 | 0.4669799 | 0.03286922 | 0.03286728 | 0.03286777 | 0.03286922 | 0.03287078 | 0.03287197 | 0.03287252 | 0.03287228 | 0.03287119 | 0.03286922 | 0.03287014 | 5.240092e-06
97 | S-TIH13 | -0.0205769 | -0.009436898 | -0.02864011 | -0.01326652 | 0.008617363 | 0.003789595 | 1 | -2.135699 | 1.233539 | 1.233539 | -2.135699 | 0.4682308 | -1 | 0.5775812 | 0.02192471 | 0.02192338 | 0.02192371 | 0.02192471 | 0.02192581 | 0.02192666 | 0.02192707 | 0.02192691 | 0.02192613 | 0.02192471 | 0.02192538 | 3.685261e-06
98 | S-TIH14 | -0.0205769 | -0.009436898 | -0.03087214 | -0.014333 | 0.008617363 | 0.003789595 | 1 | -1.815363 | 0.930845 | 1 | -1.815363 | 0.5508541 | -1 | 0.5127598 | 0.02736177 | 0.0273599 | 0.02736038 | 0.02736177 | 0.02736326 | 0.0273644 | 0.02736492 | 0.02736469 | 0.02736365 | 0.02736177 | 0.02736265 | 5.019745e-06
99 | S-TIH18 | -0.0205769 | -0.009436898 | -0.02651295 | -0.01224863 | 0.008617363 | 0.003789595 | 1 | -2.761239 | 1.817994 | 1.817994 | -2.761239 | 0.3621563 | -1 | 0.6583979 | 0.01434024 | 0.01433923 | 0.01433948 | 0.01434024 | 0.01434106 | 0.01434169 | 0.01434198 | 0.01434186 | 0.01434129 | 0.01434024 | 0.01434073 | 2.754253e-06
100 | S-TIH23 | -0.0205769 | -0.009436898 | -0.03207329 | -0.01489461 | 0.008617363 | 0.003789595 | 1 | -1.785506 | 0.8768302 | 1 | -1.785506 | 0.5600652 | -1 | 0.4910821 | 0.0268373 | 0.02683581 | 0.02683619 | 0.0268373 | 0.02683848 | 0.02683938 | 0.02683979 | 0.02683961 | 0.02683878 | 0.0268373 | 0.02683799 | 3.979149e-06
101 | S-TIH53 | -0.0205769 | -0.009436898 | -0.03827656 | -0.01784819 | 0.008617363 | 0.003789595 | 1 | -1.446923 | 0.5527099 | 1 | -1.446923 | 0.6911218 | -1 | 0.3819898 | 0.03257004 | 0.03256784 | 0.03256841 | 0.03257004 | 0.03257179 | 0.03257311 | 0.03257371 | 0.03257344 | 0.03257222 | 0.03257004 | 0.03257107 | 5.870251e-06
102 | S-TIL 1 | -0.0205769 | -0.009436898 | -0.01283728 | -0.005787705 | 0.008617363 | 0.003789595 | 1 | 0.5980447 | -1.629883 | 1 | -1.629883 | 0.6135409 | 0.3669249 | -1 | 0.006300164 | 0.00629921 | 0.006299434 | 0.006300164 | 0.006300986 | 0.00630164 | 0.006301965 | 0.006301861 | 0.006301272 | 0.006300164 | 0.006300686 | 2.754896e-06
103 | S-TIL 2 | -0.0205769 | -0.009436898 | -0.0122745 | -0.005520792 | 0.008617363 | 0.003789595 | 1 | 0.4744993 | -1.497502 | 1 | -1.497502 | 0.6677788 | 0.3168606 | -1 | 0.009299596 | 0.009298574 | 0.009298813 | 0.009299596 | 0.009300475 | 0.009301174 | 0.009301521 | 0.00930141 | 0.009300779 | 0.009299596 | 0.009300153 | 2.946781e-06
104 | S-TIL 6 | -0.0205769 | -0.009436898 | -0.01167026 | -0.005241538 | 0.008617363 | 0.003789595 | 1 | 0.4140859 | -1.468516 | 1 | -1.468516 | 0.6809596 | 0.2819758 | -1 | 0.002513957 | 0.002513021 | 0.002513251 | 0.002513957 | 0.002514729 | 0.002515327 | 0.002515611 | 0.002515502 | 0.002514957 | 0.002513957 | 0.002514427 | 2.590673e-06
105 | S-TIL25 | -0.0205769 | -0.009436898 | -0.01530705 | -0.006942749 | 0.008617363 | 0.003789595 | 1 | 1.144487 | -2.101473 | 1.144487 | -2.101473 | 0.4758567 | 0.5446117 | -1 | 0.01699806 | 0.01699745 | 0.01699759 | 0.01699806 | 0.01699858 | 0.01699899 | 0.0169992 | 0.01699913 | 0.01699876 | 0.01699806 | 0.01699839 | 1.749128e-06
106 | S-TIL26 | -0.0205769 | -0.009436898 | -0.01421034 | -0.006425654 | 0.008617363 | 0.003789595 | 1 | 0.8083148 | -1.776874 | 1 | -1.776874 | 0.562786 | 0.4549083 | -1 | 0.01789899 | 0.01789821 | 0.01789838 | 0.01789899 | 0.01789969 | 0.01790026 | 0.01790055 | 0.01790048 | 0.01789997 | 0.01789899 | 0.01789945 | 2.345185e-06
107 | S-TIL27 | -0.0205769 | -0.009436898 | -0.01486073 | -0.006735601 | 0.008617363 | 0.003789595 | 1 | 1.052102 | -2.036667 | 1.052102 | -2.036667 | 0.4909982 | 0.5165804 | -1 | 0.01309365 | 0.01309317 | 0.01309328 | 0.01309365 | 0.01309408 | 0.01309442 | 0.0130946 | 0.01309455 | 0.01309424 | 0.01309365 | 0.01309393 | 1.428932e-06
108 | S-TIM 1 | -0.0205769 | -0.009436898 | -0.01881761 | -0.008600445 | 0.008617363 | 0.003789595 | 1 | 4.598567 | -5.486438 | 4.598567 | -5.486438 | 0.1822676 | 0.8381699 | -1 | 0.01110165 | 0.01110183 | 0.01110174 | 0.01110165 | 0.01110161 | 0.01110164 | 0.0111017 | 0.01110175 | 0.01110174 | 0.01110165 | 0.0111017 | 2.102006e-07
109 | S-TIM 2 | -0.0205769 | -0.009436898 | -0.01835105 | -0.008380771 | 0.008617363 | 0.003789595 | 1 | 3.684091 | -4.60053 | 3.684091 | -4.60053 | 0.2173663 | 0.8007971 | -1 | 0.01085894 | 0.0108589 | 0.01085888 | 0.01085894 | 0.01085904 | 0.01085915 | 0.01085923 | 0.01085924 | 0.01085915 | 0.01085894 | 0.01085904 | 3.525859e-07
110 | S-TIM 3 | -0.0205769 | -0.009436898 | -0.0177754 | -0.008108462 | 0.008617363 | 0.003789595 | 1 | 2.798714 | -3.724599 | 2.798714 | -3.724599 | 0.2684853 | 0.7514134 | -1 | 0.01237959 | 0.01237954 | 0.01237953 | 0.01237959 | 0.0123797 | 0.01237981 | 0.01237989 | 0.0123799 | 0.01237981 | 0.01237959 | 0.0123797 | 3.737325e-07
111 | S-TIM 5 | -0.0205769 | -0.009436898 | -0.017027 | -0.007753976 | 0.008617363 | 0.003789595 | 1 | 2.030802 | -2.960296 | 2.030802 | -2.960296 | 0.337804 | 0.6860131 | -1 | 0.01532058 | 0.01532014 | 0.01532023 | 0.01532058 | 0.015321 | 0.01532136 | 0.01532155 | 0.01532152 | 0.0153212 | 0.01532058 | 0.01532087 | 1.411117e-06
112 | S-TIM 8 | -0.0205769 | -0.009436898 | -0.01628102 | -0.007399649 | 0.008617363 | 0.003789595 | 1 | 1.49729 | -2.421651 | 1.49729 | -2.421651 | 0.4129414 | 0.618293 | -1 | 0.01816516 | 0.01816439 | 0.01816456 | 0.01816516 | 0.01816587 | 0.01816646 | 0.01816676 | 0.01816669 | 0.01816617 | 0.01816516 | 0.01816564 | 2.368665e-06
113 | S-TIM22（SF2) | -0.0205769 | -0.009436898 | -0.0205769 | -0.009436898 | 0.008617363 | 0.003789595 | 1 | #DIV/0! | #DIV/0! | #DIV/0! | #DIV/0! | #DIV/0! | #DIV/0! | #DIV/0! | #DIV/0! | #DIV/0! | #DIV/0! | #DIV/0! | #DIV/0! | #DIV/0! | #DIV/0! | #DIV/0! | #DIV/0! | #DIV/0! | #DIV/0! | #DIV/0!
114 | S-TIM25 | -0.0205769 | -0.009436898 | -0.02250452 | -0.01035195 | 0.008617363 | 0.003789595 | 1 | -6.148156 | 5.23862 | 5.23862 | -6.148156 | 0.1626504 | -1 | 0.8520636 | 0.009474274 | 0.009473506 | 0.009473701 | 0.009474274 | 0.009474891 | 0.009475361 | 0.009475577 | 0.009475482 | 0.009475051 | 0.009474274 | 0.009474639 | 2.070911e-06
115 | S-TIM27 | -0.0205769 | -0.009436898 | -0.01992746 | -0.009129877 | 0.008617363 | 0.003789595 | 1 | 16.72625 | -17.7038 | 16.72625 | -17.7038 | 0.05648505 | 0.944783 | -1 | 0.001291276 | 0.001291115 | 0.001291161 | 0.001291276 | 0.001291389 | 0.001291468 | 0.001291498 | 0.001291475 | 0.0012914 | 0.001291276 | 0.001291333 | 3.83488e-07
116 | S-TIM28 | -0.0205769 | -0.009436898 | -0.02380852 | -0.01096392 | 0.008617363 | 0.003789595 | 1 | -4.600679 | 3.614269 | 3.614269 | -4.600679 | 0.2173592 | -1 | 0.7855945 | 0.005759566 | 0.005758946 | 0.005759108 | 0.005759566 | 0.005760051 | 0.005760413 | 0.005760575 | 0.005760497 | 0.005760161 | 0.005759566 | 0.005759845 | 1.629171e-06
117 | S-TIM35 | -0.0205769 | -0.009436898 | -0.02491753 | -0.01149178 | 0.008617363 | 0.003789595 | 1 | -3.483102 | 2.530511 | 2.530511 | -3.483102 | 0.2871004 | -1 | 0.7265109 | 0.008340444 | 0.008339355 | 0.00833963 | 0.008340444 | 0.008341324 | 0.008341998 | 0.008342311 | 0.00834218 | 0.008341562 | 0.008340444 | 0.008340969 | 2.955656e-06
118 | S-TIM39 | -0.0205769 | -0.009436898 | -0.0216589 | -0.009947373 | 0.008617363 | 0.003789595 | 1 | -12.41828 | 11.40004 | 11.40004 | -12.41828 | 0.08052646 | -1 | 0.9180048 | 0.00601509 | 0.006015302 | 0.006015244 | 0.00601509 | 0.006014935 | 0.006014824 | 0.006014779 | 0.006014808 | 0.006014913 | 0.00601509 | 0.006015008 | 5.230919e-07
119 | S-YGH51 | -0.0205769 | -0.009436898 | -0.01545667 | -0.006871923 | 0.008617363 | 0.003789595 | 1 | 0.1442448 | -0.7495454 | 1 | -0.7495454 | 1 | 0.1442448 | -0.7495454 | 0.04384671 | 0.04384473 | 0.0438452 | 0.04384671 | 0.04384841 | 0.04384975 | 0.04385041 | 0.04385018 | 0.04384897 | 0.04384671 | 0.04384778 | 5.680244e-06

## BSL7&TIM22 (選別)
光学ガラス色補正計算表
No | Glass型名 | BSL7 | TIM22 | B列 | 0.48 | 0.5 | 0.52 | 0.54 | 0.56 | 0.58 | 0.6 | 0.62 | 0.64 | 0.66 | 平均パワーΦ | 差分パワーΦ
32 | S-FPL53 | 0.5589943 | 0.00628924 | -1 | -0.1460533 | -0.1460542 | -0.146054 | -0.1460533 | -0.1460524 | -0.1460517 | -0.1460513 | -0.1460514 | -0.146052 | -0.1460533 | -0.1460527 | 2.865557e-06
31 | S-FPL51 | 0.6908809 | 0.02776691 | -1 | -0.1222951 | -0.1222965 | -0.1222962 | -0.1222951 | -0.1222938 | -0.1222928 | -0.1222922 | -0.1222924 | -0.1222933 | -0.1222951 | -0.1222942 | 4.253045e-06
34 | S-FPM3 | 0.7834374 | 0.04646958 | -1 | -0.1031435 | -0.1031452 | -0.1031448 | -0.1031435 | -0.1031419 | -0.1031407 | -0.10314 | -0.1031402 | -0.1031413 | -0.1031435 | -0.1031425 | 5.219689e-06
33 | S-FPM2 | 0.8408621 | 0.1052045 | -1 | -0.09292275 | -0.09292566 | -0.092925 | -0.09292275 | -0.09292017 | -0.09291809 | -0.09291704 | -0.09291734 | -0.09291921 | -0.09292275 | -0.09292108 | 8.618133e-06

## FPL51&LAH65Y
光学ガラス色補正計算表
No | Glass型名 | a1 | a2 | b1 | b2 | c1 | c2 | K1 | K2 | K3 | Max | Min | FPL51 | LAH65Y | B列 | 0.48 | 0.5 | 0.52 | 0.54 | 0.56 | 0.58 | 0.6 | 0.62 | 0.64 | 0.66 | 平均パワーΦ | 差分パワーΦ
1 | S-BAH10 | -0.01849604 | -0.008284726 | -0.01520677 | -0.006836353 | 0.006524928 | 0.002880192 | 1 | -1.751076 | 1.700759 | 1.700759 | -1.751076 | 0.5710775 | -1 | 0.9712653 | 0.1306011 | 0.1306008 | 0.1306009 | 0.1306011 | 0.1306013 | 0.1306014 | 0.1306014 | 0.1306013 | 0.1306012 | 0.1306011 | 0.1306012 | 5.988014e-07
2 | S-BAH11 | -0.01849604 | -0.008284726 | -0.01478766 | -0.006641466 | 0.006524928 | 0.002880192 | 1 | -2.259843 | 2.385314 | 2.385314 | -2.259843 | 0.419232 | -0.9473983 | 1 | 0.1133685 | 0.1133685 | 0.1133686 | 0.1133685 | 0.1133683 | 0.1133682 | 0.1133681 | 0.113368 | 0.1133682 | 0.1133685 | 0.1133683 | 5.078873e-07
3 | S-BAH27 | -0.01849604 | -0.008284726 | -0.01824748 | -0.008275643 | 0.006524928 | 0.002880192 | 1 | -0.7623064 | 0.4151106 | 1 | -0.7623064 | 1 | -0.7623064 | 0.4151106 | 0.175319 | 0.1753181 | 0.1753184 | 0.175319 | 0.1753197 | 0.1753202 | 0.1753203 | 0.1753202 | 0.1753198 | 0.175319 | 0.1753194 | 2.212887e-06
4 | S-BAH28 | -0.01849604 | -0.008284726 | -0.02045188 | -0.009321188 | 0.006524928 | 0.002880192 | 1 | -0.6453724 | 0.2646166 | 1 | -0.6453724 | 1 | -0.6453724 | 0.2646166 | 0.1695481 | 0.1695474 | 0.1695476 | 0.1695481 | 0.1695486 | 0.169549 | 0.1695491 | 0.169549 | 0.1695487 | 0.1695481 | 0.1695484 | 1.733436e-06
5 | S-BAH32 | -0.01849604 | -0.008284726 | -0.01830455 | -0.008325785 | 0.006524928 | 0.002880192 | 1 | -0.6839705 | 0.334661 | 1 | -0.6839705 | 1 | -0.6839705 | 0.334661 | 0.1713019 | 0.1713008 | 0.1713011 | 0.1713019 | 0.1713026 | 0.1713032 | 0.1713034 | 0.1713033 | 0.1713027 | 0.1713019 | 0.1713023 | 2.564643e-06
6 | S-BAL 2 | -0.01849604 | -0.008284726 | -0.01204626 | -0.00539943 | 0.006524928 | 0.002880192 | 1 | -7.862533 | 11.53061 | 11.53061 | -7.862533 | 0.08672565 | -0.6818833 | 1 | 0.06585698 | 0.06585653 | 0.06585665 | 0.06585698 | 0.06585733 | 0.06585759 | 0.0658577 | 0.06585764 | 0.06585739 | 0.06585698 | 0.06585717 | 1.16855e-06
7 | S-BAL 3 | -0.01849604 | -0.008284726 | -0.011562 | -0.005171062 | 0.006524928 | 0.002880192 | 1 | 3.060766 | -5.460735 | 3.060766 | -5.460735 | 0.1831255 | 0.5605044 | -1 | -0.02969221 | -0.02969209 | -0.02969212 | -0.02969221 | -0.02969229 | -0.02969235 | -0.02969237 | -0.02969235 | -0.02969229 | -0.02969221 | -0.02969225 | 2.835463e-07
8 | S-BAL11 | -0.01849604 | -0.008284726 | -0.010619 | -0.004713494 | 0.006524928 | 0.002880192 | 1 | 0.2145131 | -0.9880938 | 1 | -0.9880938 | 1 | 0.2145131 | -0.9880938 | 0.1037843 | 0.1037849 | 0.1037848 | 0.1037843 | 0.1037837 | 0.1037832 | 0.103783 | 0.103783 | 0.1037834 | 0.1037843 | 0.1037839 | 1.93912e-06
9 | S-BAL12 | -0.01849604 | -0.008284726 | -0.009724993 | -0.004311823 | 0.006524928 | 0.002880192 | 1 | 0.152323 | -0.9606487 | 1 | -0.9606487 | 1 | 0.152323 | -0.9606487 | 0.1007601 | 0.1007606 | 0.1007605 | 0.1007601 | 0.1007596 | 0.1007591 | 0.1007589 | 0.1007589 | 0.1007593 | 0.1007601 | 0.1007597 | 1.753182e-06
10 | S-BAL14 | -0.01849604 | -0.008284726 | -0.01081079 | -0.004809443 | 0.006524928 | 0.002880192 | 1 | 0.4009884 | -1.289603 | 1 | -1.289603 | 0.7754325 | 0.3109395 | -1 | 0.06655388 | 0.06655456 | 0.06655441 | 0.06655388 | 0.06655327 | 0.06655277 | 0.06655251 | 0.06655258 | 0.06655302 | 0.06655388 | 0.06655348 | 2.048684e-06
11 | S-BAL35 | -0.01849604 | -0.008284726 | -0.0103186 | -0.004561203 | 0.006524928 | 0.002880192 | 1 | 0.03739151 | -0.6993705 | 1 | -0.6993705 | 1 | 0.03739151 | -0.6993705 | 0.1150434 | 0.1150441 | 0.1150439 | 0.1150434 | 0.1150427 | 0.1150421 | 0.1150418 | 0.1150419 | 0.1150424 | 0.1150434 | 0.1150429 | 2.252574e-06
12 | S-BAL41 | -0.01849604 | -0.008284726 | -0.009951716 | -0.004398244 | 0.006524928 | 0.002880192 | 1 | 0.03224063 | -0.7155804 | 1 | -0.7155804 | 1 | 0.03224063 | -0.7155804 | 0.11945 | 0.1194506 | 0.1194505 | 0.11945 | 0.1194494 | 0.1194488 | 0.1194485 | 0.1194486 | 0.1194491 | 0.11945 | 0.1194496 | 2.108253e-06
13 | S-BAL42 | -0.01849604 | -0.008284726 | -0.01051769 | -0.004662474 | 0.006524928 | 0.002880192 | 1 | 0.1438832 | -0.8734042 | 1 | -0.8734042 | 1 | 0.1438832 | -0.8734042 | 0.1033773 | 0.1033776 | 0.1033776 | 0.1033773 | 0.103377 | 0.1033767 | 0.1033766 | 0.1033766 | 0.1033768 | 0.1033773 | 0.1033771 | 1.038945e-06
14 | S-BAM 3 | -0.01849604 | -0.008284726 | -0.01345717 | -0.006063326 | 0.006524928 | 0.002880192 | 1 | -1.220124 | 1.192118 | 1.192118 | -1.220124 | 0.8195891 | -1 | 0.9770465 | 0.1726326 | 0.1726313 | 0.1726317 | 0.1726326 | 0.1726336 | 0.1726344 | 0.1726347 | 0.1726345 | 0.1726338 | 0.1726326 | 0.1726332 | 3.375078e-06
15 | S-BAM 4 | -0.01849604 | -0.008284726 | -0.01486002 | -0.006721007 | 0.006524928 | 0.002880192 | 1 | -0.8780115 | 0.653755 | 1 | -0.8780115 | 1 | -0.8780115 | 0.653755 | 0.1870045 | 0.1870037 | 0.187004 | 0.1870045 | 0.187005 | 0.1870054 | 0.1870055 | 0.1870054 | 0.1870051 | 0.1870045 | 0.1870048 | 1.794021e-06
16 | S-BAM12 | -0.01849604 | -0.008284726 | -0.01527614 | -0.006890659 | 0.006524928 | 0.002880192 | 1 | -1.080264 | 0.8808298 | 1 | -1.080264 | 0.9256997 | -1 | 0.8153839 | 0.1773459 | 0.1773448 | 0.1773451 | 0.1773459 | 0.1773467 | 0.1773473 | 0.1773475 | 0.1773474 | 0.1773468 | 0.1773459 | 0.1773463 | 2.693762e-06
17 | S-BSL 7 | -0.01849604 | -0.008284726 | -0.008617363 | -0.003789595 | 0.006524928 | 0.002880192 | 1 | -0.07140613 | -0.60392 | 1 | -0.60392 | 1 | -0.07140613 | -0.60392 | 0.127769 | 0.1277701 | 0.1277698 | 0.127769 | 0.1277679 | 0.1277671 | 0.1277666 | 0.1277667 | 0.1277675 | 0.127769 | 0.1277683 | 3.443986e-06
18 | S-BSM 2 | -0.01849604 | -0.008284726 | -0.01145119 | -0.005097121 | 0.006524928 | 0.002880192 | 1 | 0.4663491 | -1.323054 | 1 | -1.323054 | 0.7558271 | 0.3524793 | -1 | 0.05165952 | 0.0516593 | 0.05165936 | 0.05165952 | 0.05165968 | 0.05165979 | 0.05165983 | 0.05165979 | 0.05165969 | 0.05165952 | 0.0516596 | 5.255523e-07
19 | S-BSM 4 | -0.01849604 | -0.008284726 | -0.01117592 | -0.00496004 | 0.006524928 | 0.002880192 | 1 | 0.2064161 | -0.9254548 | 1 | -0.9254548 | 1 | 0.2064161 | -0.9254548 | 0.09591725 | 0.09591741 | 0.09591738 | 0.09591725 | 0.09591708 | 0.09591693 | 0.09591683 | 0.09591684 | 0.09591697 | 0.09591725 | 0.09591712 | 5.727482e-07
20 | S-BSM 9 | -0.01849604 | -0.008284726 | -0.01196281 | -0.005332325 | 0.006524928 | 0.002880192 | 1 | 0.7013219 | -1.629768 | 1 | -1.629768 | 0.6135844 | 0.4303202 | -1 | 0.036882 | 0.03688223 | 0.03688218 | 0.036882 | 0.0368818 | 0.03688163 | 0.03688154 | 0.03688156 | 0.03688171 | 0.036882 | 0.03688187 | 6.873672e-07
21 | S-BSM10 | -0.01849604 | -0.008284726 | -0.01169206 | -0.005195796 | 0.006524928 | 0.002880192 | 1 | 0.2969307 | -1.027789 | 1 | -1.027789 | 0.9729624 | 0.2889024 | -1 | 0.09304017 | 0.09304014 | 0.09304016 | 0.09304017 | 0.09304015 | 0.09304011 | 0.09304007 | 0.09304006 | 0.09304008 | 0.09304017 | 0.09304013 | 1.160593e-07
22 | S-BSM14 | -0.01849604 | -0.008284726 | -0.01064997 | -0.004711595 | 0.006524928 | 0.002880192 | 1 | 0.06340209 | -0.722783 | 1 | -0.722783 | 1 | 0.06340209 | -0.722783 | 0.1120567 | 0.1120573 | 0.1120572 | 0.1120567 | 0.1120561 | 0.1120556 | 0.1120554 | 0.1120554 | 0.1120559 | 0.1120567 | 0.1120563 | 1.97199e-06
23 | S-BSM15 | -0.01849604 | -0.008284726 | -0.01147165 | -0.005092885 | 0.006524928 | 0.002880192 | 1 | 0.2260317 | -0.9332241 | 1 | -0.9332241 | 1 | 0.2260317 | -0.9332241 | 0.09733876 | 0.09733933 | 0.09733922 | 0.09733876 | 0.0973382 | 0.09733772 | 0.09733746 | 0.09733751 | 0.09733793 | 0.09733876 | 0.09733836 | 1.865376e-06
24 | S-BSM16 | -0.01849604 | -0.008284726 | -0.01101996 | -0.004879467 | 0.006524928 | 0.002880192 | 1 | 0.09418629 | -0.7501844 | 1 | -0.7501844 | 1 | 0.09418629 | -0.7501844 | 0.1073038 | 0.1073044 | 0.1073043 | 0.1073038 | 0.1073031 | 0.1073026 | 0.1073023 | 0.1073023 | 0.1073028 | 0.1073038 | 0.1073033 | 2.132536e-06
25 | S-BSM18 | -0.01849604 | -0.008284726 | -0.01235094 | -0.005498651 | 0.006524928 | 0.002880192 | 1 | 0.4916287 | -1.264529 | 1 | -1.264529 | 0.7908085 | 0.3887842 | -1 | 0.06707389 | 0.06707358 | 0.06707366 | 0.06707389 | 0.06707413 | 0.06707431 | 0.06707438 | 0.06707434 | 0.06707417 | 0.06707389 | 0.06707403 | 7.978094e-07
26 | S-BSM22 | -0.01849604 | -0.008284726 | -0.01254081 | -0.005602962 | 0.006524928 | 0.002880192 | 1 | 1.659192 | -2.967384 | 1.659192 | -2.967384 | 0.3369971 | 0.5591429 | -1 | -0.005257694 | -0.005257366 | -0.005257446 | -0.005257694 | -0.005257966 | -0.005258176 | -0.005258276 | -0.005258236 | -0.005258043 | -0.005257694 | -0.005257859 | 9.096293e-07
27 | S-BSM25 | -0.01849604 | -0.008284726 | -0.01386815 | -0.006208617 | 0.006524928 | 0.002880192 | 1 | 9.628156 | -13.31163 | 9.628156 | -13.31163 | 0.07512227 | 0.7232889 | -1 | -0.03958201 | -0.03958246 | -0.03958236 | -0.03958201 | -0.03958163 | -0.03958132 | -0.03958116 | -0.03958121 | -0.03958149 | -0.03958201 | -0.03958177 | 1.295281e-06
28 | S-BSM28 | -0.01849604 | -0.008284726 | -0.0132908 | -0.005963477 | 0.006524928 | 0.002880192 | 1 | -3.320697 | 4.130286 | 4.130286 | -3.320697 | 0.242114 | -0.803987 | 1 | 0.09164642 | 0.0916459 | 0.09164604 | 0.09164642 | 0.09164681 | 0.0916471 | 0.09164722 | 0.09164715 | 0.09164688 | 0.09164642 | 0.09164664 | 1.32783e-06
29 | S-BSM71 | -0.01849604 | -0.008284726 | -0.01310504 | -0.005857828 | 0.006524928 | 0.002880192 | 1 | 2.119218 | -3.488892 | 2.119218 | -3.488892 | 0.2866239 | 0.6074186 | -1 | -0.01768125 | -0.01768093 | -0.01768101 | -0.01768125 | -0.01768152 | -0.01768173 | -0.01768183 | -0.01768179 | -0.0176816 | -0.01768125 | -0.01768142 | 9.037536e-07
30 | S-BSM81 | -0.01849604 | -0.008284726 | -0.01140485 | -0.005021681 | 0.006524928 | 0.002880192 | 1 | -0.05112103 | -0.4892124 | 1 | -0.4892124 | 1 | -0.05112103 | -0.4892124 | 0.142805 | 0.1428062 | 0.142806 | 0.142805 | 0.1428039 | 0.142803 | 0.1428025 | 0.1428026 | 0.1428035 | 0.142805 | 0.1428043 | 3.708832e-06
31 | S-FPL51 | -0.01849604 | -0.008284726 | -0.006524928 | -0.002880192 | 0.006524928 | 0.002880192 | 1 | 0 | -1 | 1 | -1 | 1 | 0 | -1 | 0 | 0 | 0 | 0 | 0 | 0 | 0 | 0 | 0 | 0 | 0 | 0
32 | S-FPL53 | -0.01849604 | -0.008284726 | -0.004946469 | -0.002177713 | 0.006524928 | 0.002880192 | 1 | -0.05329452 | -1.119827 | 1 | -1.119827 | 0.892995 | -0.04759174 | -1 | -0.03319604 | -0.03319591 | -0.03319594 | -0.03319604 | -0.03319616 | -0.03319626 | -0.03319631 | -0.03319629 | -0.03319621 | -0.03319604 | -0.03319612 | 3.931586e-07
33 | S-FPM2 | -0.01849604 | -0.008284726 | -0.009410796 | -0.004179331 | 0.006524928 | 0.002880192 | 1 | 0.2480987 | -1.18096 | 1 | -1.18096 | 0.8467688 | 0.2100823 | -1 | -0.005471634 | -0.005472531 | -0.005472327 | -0.005471634 | -0.005470845 | -0.005470212 | -0.005469895 | -0.005469991 | -0.00547056 | -0.005471634 | -0.005471126 | 2.636473e-06
34 | S-FPM3 | -0.01849604 | -0.008284726 | -0.007707365 | -0.003407439 | 0.006524928 | 0.002880192 | 1 | 0.04173002 | -0.9467268 | 1 | -0.9467268 | 1 | 0.04173002 | -0.9467268 | 0.02144742 | 0.02144733 | 0.02144736 | 0.02144742 | 0.02144749 | 0.02144753 | 0.02144755 | 0.02144754 | 0.02144749 | 0.02144742 | 0.02144746 | 2.157563e-07
35 | S-FSL 5 | -0.01849604 | -0.008284726 | -0.00742821 | -0.003251928 | 0.006524928 | 0.002880192 | 1 | -0.1264124 | -0.5636349 | 1 | -0.5636349 | 1 | -0.1264124 | -0.5636349 | 0.1205996 | 0.1206007 | 0.1206005 | 0.1205996 | 0.1205985 | 0.1205977 | 0.1205972 | 0.1205973 | 0.1205981 | 0.1205996 | 0.1205989 | 3.552469e-06
36 | S-FTM16 | -0.01849604 | -0.008284726 | -0.01802026 | -0.008255671 | 0.006524928 | 0.002880192 | 1 | -0.5774558 | 0.2306137 | 1 | -0.5774558 | 1 | -0.5774558 | 0.2306137 | 0.1694084 | 0.1694072 | 0.1694075 | 0.1694084 | 0.1694092 | 0.1694099 | 0.1694101 | 0.16941 | 0.1694094 | 0.1694084 | 0.1694089 | 2.89622e-06
37 | S-LAH51 | -0.01849604 | -0.008284726 | -0.01905887 | -0.008572574 | 0.006524928 | 0.002880192 | 1 | -1.576269 | 1.187364 | 1.187364 | -1.576269 | 0.6344095 | -1 | 0.7532748 | 0.1032971 | 0.103297 | 0.1032971 | 0.1032971 | 0.1032971 | 0.1032971 | 0.1032971 | 0.1032971 | 0.1032971 | 0.1032971 | 0.1032971 | 8.53291e-08
38 | S-LAH52 | -0.01849604 | -0.008284726 | -0.02030139 | -0.00915797 | 0.006524928 | 0.002880192 | 1 | -1.073997 | 0.657086 | 1 | -1.073997 | 0.9311017 | -1 | 0.6118139 | 0.1479123 | 0.1479122 | 0.1479122 | 0.1479123 | 0.1479123 | 0.1479123 | 0.1479123 | 0.1479123 | 0.1479123 | 0.1479123 | 0.1479123 | 1.51225e-07
39 | S-LAH53 | -0.01849604 | -0.008284726 | -0.02112122 | -0.009545745 | 0.006524928 | 0.002880192 | 1 | -0.9219828 | 0.498461 | 1 | -0.9219828 | 1 | -0.9219828 | 0.498461 | 0.1575337 | 0.1575334 | 0.1575335 | 0.1575337 | 0.1575338 | 0.1575339 | 0.1575339 | 0.1575339 | 0.1575338 | 0.1575337 | 0.1575337 | 5.502976e-07
40 | S-LAH55V | -0.01849604 | -0.008284726 | -0.02094674 | -0.009435154 | 0.006524928 | 0.002880192 | 1 | -1.264695 | 0.8052286 | 1 | -1.264695 | 0.7907047 | -1 | 0.636698 | 0.1205008 | 0.120501 | 0.120501 | 0.1205008 | 0.1205006 | 0.1205004 | 0.1205002 | 0.1205002 | 0.1205004 | 0.1205008 | 0.1205006 | 7.788477e-07
41 | S-LAH58 | -0.01849604 | -0.008284726 | -0.02322346 | -0.01048484 | 0.006524928 | 0.002880192 | 1 | -0.9978426 | 0.5137569 | 1 | -0.9978426 | 1 | -0.9978426 | 0.5137569 | 0.1483822 | 0.1483834 | 0.1483831 | 0.1483822 | 0.1483811 | 0.1483803 | 0.1483798 | 0.14838 | 0.1483807 | 0.1483822 | 0.1483815 | 3.515599e-06
42 | S-LAH59 | -0.01849604 | -0.008284726 | -0.01875663 | -0.008405115 | 0.006524928 | 0.002880192 | 1 | -12.0816 | 11.56588 | 11.56588 | -12.0816 | 0.08277046 | -1 | 0.9573135 | 0.01830731 | 0.0183086 | 0.01830831 | 0.01830731 | 0.01830618 | 0.01830527 | 0.01830482 | 0.01830496 | 0.01830578 | 0.01830731 | 0.01830658 | 3.782804e-06
43 | S-LAH60 | -0.01849604 | -0.008284726 | -0.02407543 | -0.01093595 | 0.006524928 | 0.002880192 | 1 | -0.7159971 | 0.2790474 | 1 | -0.7159971 | 1 | -0.7159971 | 0.2790474 | 0.154063 | 0.1540627 | 0.1540628 | 0.154063 | 0.1540633 | 0.1540634 | 0.1540634 | 0.1540634 | 0.1540632 | 0.154063 | 0.1540631 | 6.923466e-07
44 | S-LAH63 | -0.01849604 | -0.008284726 | -0.02179307 | -0.009866911 | 0.006524928 | 0.002880192 | 1 | -0.8273447 | 0.4027737 | 1 | -0.8273447 | 1 | -0.8273447 | 0.4027737 | 0.1558043 | 0.1558039 | 0.155804 | 0.1558043 | 0.1558046 | 0.1558048 | 0.1558048 | 0.1558048 | 0.1558046 | 0.1558043 | 0.1558044 | 9.383709e-07
45 | S-LAH64 | -0.01849604 | -0.008284726 | -0.01782638 | -0.007975975 | 0.006524928 | 0.002880192 | 1 | 4.298747 | -4.826261 | 4.298747 | -4.826261 | 0.2071997 | 0.8906994 | -1 | 0.03109953 | 0.03109976 | 0.03109971 | 0.03109953 | 0.03109933 | 0.03109917 | 0.03109909 | 0.03109912 | 0.03109926 | 0.03109953 | 0.0310994 | 6.700829e-07
46 | S-LAH65V | -0.01849604 | -0.008284726 | -0.01849604 | -0.008284726 | 0.006524928 | 0.002880192 | 1 | #DIV/0! | #DIV/0! | #DIV/0! | #DIV/0! | #DIV/0! | #DIV/0! | #DIV/0! | #DIV/0! | #DIV/0! | #DIV/0! | #DIV/0! | #DIV/0! | #DIV/0! | #DIV/0! | #DIV/0! | #DIV/0! | #DIV/0! | #DIV/0! | #DIV/0!
47 | S-LAH66 | -0.01849604 | -0.008284726 | -0.01668688 | -0.007444913 | 0.006524928 | 0.002880192 | 1 | 0.9473229 | -1.441051 | 1 | -1.441051 | 0.6939377 | 0.6573831 | -1 | 0.1009241 | 0.1009244 | 0.1009244 | 0.1009241 | 0.1009238 | 0.1009235 | 0.1009233 | 0.1009233 | 0.1009236 | 0.1009241 | 0.1009239 | 1.141592e-06
48 | S-LAH71 | -0.01849604 | -0.008284726 | -0.02828566 | -0.01298391 | 0.006524928 | 0.002880192 | 1 | -0.5593473 | 0.1350785 | 1 | -0.5593473 | 1 | -0.5593473 | 0.1350785 | 0.1621357 | 0.1621355 | 0.1621356 | 0.1621357 | 0.1621359 | 0.162136 | 0.162136 | 0.1621359 | 0.1621358 | 0.1621357 | 0.1621358 | 5.407184e-07
49 | S-LAH79 | -0.01849604 | -0.008284726 | -0.03810477 | -0.01755032 | 0.006524928 | 0.002880192 | 1 | -0.534019 | 0.08797612 | 1 | -0.534019 | 1 | -0.534019 | 0.08797612 | 0.1559144 | 0.1559141 | 0.1559142 | 0.1559144 | 0.1559146 | 0.1559147 | 0.1559147 | 0.1559147 | 0.1559146 | 0.1559144 | 0.1559145 | 6.22695e-07
50 | S-LAL 7 | -0.01849604 | -0.008284726 | -0.0119176 | -0.005277278 | 0.006524928 | 0.002880192 | 1 | 0.09676068 | -0.6976755 | 1 | -0.6976755 | 1 | 0.09676068 | -0.6976755 | 0.1201928 | 0.1201934 | 0.1201933 | 0.1201928 | 0.1201922 | 0.1201917 | 0.1201915 | 0.1201915 | 0.120192 | 0.1201928 | 0.1201924 | 1.900609e-06
51 | S-LAL 8 | -0.01849604 | -0.008284726 | -0.01417667 | -0.00629244 | 0.006524928 | 0.002880192 | 1 | 0.2124548 | -0.7374439 | 1 | -0.7374439 | 1 | 0.2124548 | -0.7374439 | 0.1420206 | 0.1420213 | 0.1420212 | 0.1420206 | 0.1420198 | 0.1420192 | 0.1420189 | 0.142019 | 0.1420195 | 0.1420206 | 0.1420201 | 2.396742e-06
52 | S-LAL 9 | -0.01849604 | -0.008284726 | -0.01349938 | -0.005987521 | 0.006524928 | 0.002880192 | 1 | 0.17138 | -0.718165 | 1 | -0.718165 | 1 | 0.17138 | -0.718165 | 0.1385369 | 0.1385377 | 0.1385375 | 0.1385369 | 0.1385361 | 0.1385355 | 0.1385351 | 0.1385352 | 0.1385358 | 0.1385369 | 0.1385364 | 2.565013e-06
53 | S-LAL10 | -0.01849604 | -0.008284726 | -0.01535696 | -0.006852307 | 0.006524928 | 0.002880192 | 1 | 0.9839493 | -1.60996 | 1 | -1.60996 | 0.6211333 | 0.6111637 | -1 | 0.08008316 | 0.08008329 | 0.08008327 | 0.08008316 | 0.08008302 | 0.08008289 | 0.08008282 | 0.08008282 | 0.08008293 | 0.08008316 | 0.08008305 | 4.68936e-07
54 | S-LAL12 | -0.01849604 | -0.008284726 | -0.01312066 | -0.005834188 | 0.006524928 | 0.002880192 | 1 | 0.3507195 | -0.9917072 | 1 | -0.9917072 | 1 | 0.3507195 | -0.9917072 | 0.1066995 | 0.1066995 | 0.1066995 | 0.1066995 | 0.1066994 | 0.1066994 | 0.1066993 | 0.1066993 | 0.1066994 | 0.1066995 | 0.1066994 | 2.180511e-07
55 | S-LAL13 | -0.01849604 | -0.008284726 | -0.01396157 | -0.006204753 | 0.006524928 | 0.002880192 | 1 | 0.3024718 | -0.8680584 | 1 | -0.8680584 | 1 | 0.3024718 | -0.8680584 | 0.1381885 | 0.1381892 | 0.1381891 | 0.1381885 | 0.1381879 | 0.1381873 | 0.138187 | 0.1381871 | 0.1381876 | 0.1381885 | 0.1381881 | 2.195754e-06
56 | S-LAL14 | -0.01849604 | -0.008284726 | -0.01343761 | -0.005951183 | 0.006524928 | 0.002880192 | 1 | 0.1022255 | -0.6262792 | 1 | -0.6262792 | 1 | 0.1022255 | -0.6262792 | 0.142801 | 0.142802 | 0.1428018 | 0.142801 | 0.1428001 | 0.1427994 | 0.1427989 | 0.142799 | 0.1427997 | 0.142801 | 0.1428004 | 3.035593e-06
57 | S-LAL18 | -0.01849604 | -0.008284726 | -0.01428157 | -0.00633263 | 0.006524928 | 0.002880192 | 1 | 0.1565148 | -0.6595797 | 1 | -0.6595797 | 1 | 0.1565148 | -0.6595797 | 0.1419015 | 0.1419022 | 0.1419021 | 0.1419015 | 0.1419008 | 0.1419002 | 0.1418999 | 0.1418999 | 0.1419004 | 0.1419015 | 0.141901 | 2.35089e-06
58 | S-LAL54 | -0.01849604 | -0.008284726 | -0.01241596 | -0.005522993 | 0.006524928 | 0.002880192 | 1 | 0.3902307 | -1.106854 | 1 | -1.106854 | 0.9034616 | 0.3525584 | -1 | 0.08148126 | 0.08148154 | 0.08148149 | 0.08148126 | 0.08148097 | 0.08148074 | 0.0814806 | 0.08148063 | 0.08148084 | 0.08148126 | 0.08148106 | 9.392565e-07
59 | S-LAL56 | -0.01849604 | -0.008284726 | -0.01432145 | -0.006408441 | 0.006524928 | 0.002880192 | 1 | 4.777109 | -6.625204 | 4.777109 | -6.625204 | 0.1509388 | 0.7210509 | -1 | -0.02315718 | -0.02315733 | -0.0231573 | -0.02315718 | -0.02315703 | -0.0231569 | -0.02315683 | -0.02315684 | -0.02315696 | -0.02315718 | -0.02315707 | 5.019088e-07
60 | S-LAL58 | -0.01849604 | -0.008284726 | -0.01462467 | -0.006544001 | 0.006524928 | 0.002880192 | 1 | 4.684314 | -6.370483 | 4.684314 | -6.370483 | 0.156974 | 0.7353154 | -1 | -0.02428781 | -0.02428894 | -0.02428867 | -0.02428781 | -0.02428685 | -0.0242861 | -0.02428573 | -0.02428587 | -0.02428655 | -0.02428781 | -0.02428721 | 3.205373e-06
61 | S-LAL59 | -0.01849604 | -0.008284726 | -0.01527593 | -0.006797422 | 0.006524928 | 0.002880192 | 1 | 0.4270382 | -0.9441942 | 1 | -0.9441942 | 1 | 0.4270382 | -0.9441942 | 0.1473033 | 0.1473038 | 0.1473037 | 0.1473033 | 0.1473028 | 0.1473023 | 0.1473021 | 0.1473021 | 0.1473025 | 0.1473033 | 0.1473029 | 1.734752e-06
62 | S-LAL61 | -0.01849604 | -0.008284726 | -0.0150786 | -0.006698139 | 0.006524928 | 0.002880192 | 1 | 0.2668036 | -0.7600001 | 1 | -0.7600001 | 1 | 0.2668036 | -0.7600001 | 0.1483514 | 0.1483521 | 0.1483519 | 0.1483514 | 0.1483507 | 0.1483502 | 0.1483498 | 0.1483499 | 0.1483504 | 0.1483514 | 0.1483509 | 2.222452e-06
63 | S-LAM 2 | -0.01849604 | -0.008284726 | -0.01780959 | -0.008027492 | 0.006524928 | 0.002880192 | 1 | -1.166267 | 0.8448475 | 1 | -1.166267 | 0.8574368 | -1 | 0.7244034 | 0.1611008 | 0.1611012 | 0.1611012 | 0.1611008 | 0.1611004 | 0.1610999 | 0.1610997 | 0.1610997 | 0.1611001 | 0.1611008 | 0.1611005 | 1.513748e-06
64 | S-LAM 3 | -0.01849604 | -0.008284726 | -0.01603451 | -0.00720237 | 0.006524928 | 0.002880192 | 1 | -2.173401 | 2.10012 | 2.10012 | -2.173401 | 0.4601084 | -1 | 0.9662826 | 0.1175036 | 0.1175043 | 0.1175041 | 0.1175036 | 0.117503 | 0.1175025 | 0.1175022 | 0.1175023 | 0.1175028 | 0.1175036 | 0.1175032 | 2.02378e-06
65 | S-LAM 7 | -0.01849604 | -0.008284726 | -0.02279768 | -0.01041905 | 0.006524928 | 0.002880192 | 1 | -0.6048576 | 0.2045184 | 1 | -0.6048576 | 1 | -0.6048576 | 0.2045184 | 0.1639795 | 0.163979 | 0.1639792 | 0.1639795 | 0.1639798 | 0.16398 | 0.1639801 | 0.16398 | 0.1639798 | 0.1639795 | 0.1639796 | 1.039281e-06
66 | S-LAM51 | -0.01849604 | -0.008284726 | -0.01560377 | -0.007001844 | 0.006524928 | 0.002880192 | 1 | -3.189891 | 3.362996 | 3.362996 | -3.189891 | 0.2973539 | -0.9485264 | 1 | 0.0851684 | 0.08516866 | 0.08516862 | 0.0851684 | 0.08516812 | 0.08516786 | 0.08516772 | 0.08516773 | 0.08516795 | 0.0851684 | 0.08516819 | 9.475304e-07
67 | S-LAM52 | -0.01849604 | -0.008284726 | -0.01767155 | -0.007985931 | 0.006524928 | 0.002880192 | 1 | -0.9279045 | 0.6019639 | 1 | -0.9279045 | 1 | -0.9279045 | 0.6019639 | 0.1843785 | 0.1843784 | 0.1843785 | 0.1843785 | 0.1843785 | 0.1843785 | 0.1843784 | 0.1843784 | 0.1843784 | 0.1843785 | 0.1843785 | 1.723831e-07
68 | S-LAM54 | -0.01849604 | -0.008284726 | -0.0169628 | -0.007587602 | 0.006524928 | 0.002880192 | 1 | 3.4073 | -4.099943 | 3.4073 | -4.099943 | 0.2439058 | 0.8310603 | -1 | 0.03239754 | 0.03239886 | 0.03239855 | 0.03239754 | 0.0323964 | 0.0323955 | 0.03239505 | 0.0323952 | 0.03239602 | 0.03239754 | 0.03239682 | 3.805913e-06
69 | S-LAM55 | -0.01849604 | -0.008284726 | -0.02038321 | -0.009249955 | 0.006524928 | 0.002880192 | 1 | -0.7428042 | 0.3539192 | 1 | -0.7428042 | 1 | -0.7428042 | 0.3539192 | 0.1694714 | 0.169471 | 0.1694711 | 0.1694714 | 0.1694716 | 0.1694718 | 0.1694718 | 0.1694717 | 0.1694716 | 0.1694714 | 0.1694715 | 8.622574e-07
70 | S-LAM58 | -0.01849604 | -0.008284726 | -0.01839476 | -0.008329985 | 0.006524928 | 0.002880192 | 1 | -0.8185836 | 0.468374 | 1 | -0.8185836 | 1 | -0.8185836 | 0.468374 | 0.1760878 | 0.1760876 | 0.1760877 | 0.1760878 | 0.1760879 | 0.1760879 | 0.1760879 | 0.1760878 | 0.1760878 | 0.1760878 | 0.1760878 | 2.86159e-07
71 | S-LAM59 | -0.01849604 | -0.008284726 | -0.01539696 | -0.006905614 | 0.006524928 | 0.002880192 | 1 | -4.26766 | 4.70287 | 4.70287 | -4.26766 | 0.2126361 | -0.9074587 | 1 | 0.07308649 | 0.07308677 | 0.07308672 | 0.07308649 | 0.07308619 | 0.07308593 | 0.07308578 | 0.0730858 | 0.07308602 | 0.07308649 | 0.07308627 | 9.825316e-07
72 | S-LAM60 | -0.01849604 | -0.008284726 | -0.01613902 | -0.007203028 | 0.006524928 | 0.002880192 | 1 | 1.074879 | -1.636155 | 1.074879 | -1.636155 | 0.6111889 | 0.6569544 | -1 | 0.08875519 | 0.08875605 | 0.08875587 | 0.08875519 | 0.0887544 | 0.08875374 | 0.08875339 | 0.08875347 | 0.08875405 | 0.08875519 | 0.08875465 | 2.661833e-06
73 | S-LAM61 | -0.01849604 | -0.008284726 | -0.01676989 | -0.007544832 | 0.006524928 | 0.002880192 | 1 | -1.509004 | 1.275243 | 1.275243 | -1.509004 | 0.6626888 | -1 | 0.845089 | 0.1338219 | 0.1338218 | 0.1338218 | 0.1338219 | 0.1338218 | 0.1338217 | 0.1338216 | 0.1338216 | 0.1338217 | 0.1338219 | 0.1338218 | 2.42829e-07
74 | S-LAM66 | -0.01849604 | -0.008284726 | -0.02458358 | -0.01122066 | 0.006524928 | 0.002880192 | 1 | -0.6224398 | 0.2028893 | 1 | -0.6224398 | 1 | -0.6224398 | 0.2028893 | 0.1590709 | 0.15907 | 0.1590703 | 0.1590709 | 0.1590715 | 0.159072 | 0.1590722 | 0.159072 | 0.1590716 | 0.1590709 | 0.1590712 | 2.130598e-06
75 | S-NBH 5 | -0.01849604 | -0.008284726 | -0.0176792 | -0.008001402 | 0.006524928 | 0.002880192 | 1 | -0.8442218 | 0.5141541 | 1 | -0.8442218 | 1 | -0.8442218 | 0.5141541 | 0.1545595 | 0.1545583 | 0.1545586 | 0.1545595 | 0.1545605 | 0.1545612 | 0.1545616 | 0.1545614 | 0.1545607 | 0.1545595 | 0.1545601 | 3.298851e-06
76 | S-NBH 8 | -0.01849604 | -0.008284726 | -0.02227419 | -0.01015279 | 0.006524928 | 0.002880192 | 1 | -0.6435978 | 0.241494 | 1 | -0.6435978 | 1 | -0.6435978 | 0.241494 | 0.1535346 | 0.153534 | 0.1535342 | 0.1535346 | 0.1535351 | 0.1535354 | 0.1535356 | 0.1535355 | 0.1535352 | 0.1535346 | 0.1535349 | 1.543506e-06
77 | S-NBH51 | -0.01849604 | -0.008284726 | -0.02276054 | -0.01036257 | 0.006524928 | 0.002880192 | 1 | -0.6642517 | 0.2531179 | 1 | -0.6642517 | 1 | -0.6642517 | 0.2531179 | 0.1526533 | 0.1526526 | 0.1526528 | 0.1526533 | 0.1526538 | 0.1526542 | 0.1526543 | 0.1526542 | 0.1526539 | 0.1526533 | 0.1526536 | 1.666744e-06
78 | S-NBH52 | -0.01849604 | -0.008284726 | -0.01892281 | -0.008580163 | 0.006524928 | 0.002880192 | 1 | -0.7691973 | 0.4070315 | 1 | -0.7691973 | 1 | -0.7691973 | 0.4070315 | 0.1524962 | 0.1524956 | 0.1524958 | 0.1524962 | 0.1524966 | 0.1524969 | 0.152497 | 0.1524969 | 0.1524966 | 0.1524962 | 0.1524964 | 1.379722e-06
79 | S-NBH53 | -0.01849604 | -0.008284726 | -0.02455434 | -0.01123801 | 0.006524928 | 0.002880192 | 1 | -0.5878926 | 0.1771076 | 1 | -0.5878926 | 1 | -0.5878926 | 0.1771076 | 0.1550383 | 0.1550376 | 0.1550378 | 0.1550383 | 0.1550388 | 0.1550391 | 0.1550393 | 0.1550392 | 0.1550388 | 0.1550383 | 0.1550385 | 1.65927e-06
80 | S-NBH55 | -0.01849604 | -0.008284726 | -0.02878891 | -0.01327845 | 0.006524928 | 0.002880192 | 1 | -0.525113 | 0.1107226 | 1 | -0.525113 | 1 | -0.525113 | 0.1107226 | 0.163386 | 0.1633854 | 0.1633855 | 0.163386 | 0.1633864 | 0.1633867 | 0.1633868 | 0.1633867 | 0.1633864 | 0.163386 | 0.1633862 | 1.452376e-06
81 | S-NBM51 | -0.01849604 | -0.008284726 | -0.01485403 | -0.006673427 | 0.006524928 | 0.002880192 | 1 | -2.054782 | 2.119318 | 2.119318 | -2.054782 | 0.4718499 | -0.9695487 | 1 | 0.06838632 | 0.06838439 | 0.06838484 | 0.06838632 | 0.06838797 | 0.06838928 | 0.06838992 | 0.0683897 | 0.06838852 | 0.06838632 | 0.06838736 | 5.528582e-06
82 | S-NPH 1 | -0.01849604 | -0.008284726 | -0.03818451 | -0.01789237 | 0.006524928 | 0.002880192 | 1 | -0.4638631 | 0.05380986 | 1 | -0.4638631 | 1 | -0.4638631 | 0.05380986 | 0.1675355 | 0.1675343 | 0.1675346 | 0.1675355 | 0.1675363 | 0.1675369 | 0.1675372 | 0.167537 | 0.1675364 | 0.1675355 | 0.1675359 | 2.867734e-06
83 | S-NPH 2 | -0.01849604 | -0.008284726 | -0.05257043 | -0.02487715 | 0.006524928 | 0.002880192 | 1 | -0.4434918 | 0.03191747 | 1 | -0.4434918 | 1 | -0.4434918 | 0.03191747 | 0.1698856 | 0.1698843 | 0.1698847 | 0.1698856 | 0.1698866 | 0.1698873 | 0.1698876 | 0.1698874 | 0.1698867 | 0.1698856 | 0.1698861 | 3.267133e-06
84 | S-NPH 3 | -0.01849604 | -0.008284726 | -0.05911933 | -0.02812213 | 0.006524928 | 0.002880192 | 1 | -0.4354259 | 0.02585835 | 1 | -0.4354259 | 1 | -0.4354259 | 0.02585835 | 0.1717148 | 0.1717134 | 0.1717138 | 0.1717148 | 0.1717159 | 0.1717166 | 0.1717169 | 0.1717167 | 0.171716 | 0.1717148 | 0.1717154 | 3.507075e-06
85 | S-NPH53 | -0.01849604 | -0.008284726 | -0.03810923 | -0.01777823 | 0.006524928 | 0.002880192 | 1 | -0.4762317 | 0.05991916 | 1 | -0.4762317 | 1 | -0.4762317 | 0.05991916 | 0.1648391 | 0.1648381 | 0.1648384 | 0.1648391 | 0.1648398 | 0.1648403 | 0.1648405 | 0.1648404 | 0.1648399 | 0.1648391 | 0.1648395 | 2.349836e-06
86 | S-NSL 3 | -0.01849604 | -0.008284726 | -0.009423188 | -0.004182092 | 0.006524928 | 0.002880192 | 1 | 0.2055614 | -1.095914 | 1 | -1.095914 | 0.9124807 | 0.1875708 | -1 | 0.08608143 | 0.08608208 | 0.08608195 | 0.08608143 | 0.08608081 | 0.08608029 | 0.08608001 | 0.08608007 | 0.08608052 | 0.08608143 | 0.086081 | 2.068711e-06
87 | S-NSL 5 | -0.01849604 | -0.008284726 | -0.009351799 | -0.004142565 | 0.006524928 | 0.002880192 | 1 | 0.1109355 | -0.9171278 | 1 | -0.9171278 | 1 | 0.1109355 | -0.9171278 | 0.1069997 | 0.1070008 | 0.1070006 | 0.1069997 | 0.1069987 | 0.1069979 | 0.1069974 | 0.1069975 | 0.1069983 | 0.1069997 | 0.106999 | 3.415636e-06
88 | S-NSL36 | -0.01849604 | -0.008284726 | -0.01057536 | -0.004728081 | 0.006524928 | 0.002880192 | 1 | 2.398914 | -4.812637 | 2.398914 | -4.812637 | 0.2077863 | 0.4984615 | -1 | -0.01338219 | -0.01338092 | -0.01338121 | -0.01338219 | -0.01338332 | -0.01338424 | -0.0133847 | -0.01338457 | -0.01338375 | -0.01338219 | -0.01338293 | 3.779499e-06
89 | S-PHM52 | -0.01849604 | -0.008284726 | -0.01045019 | -0.004636916 | 0.006524928 | 0.002880192 | 1 | 0.1932333 | -0.9663917 | 1 | -0.9663917 | 1 | 0.1932333 | -0.9663917 | 0.05512859 | 0.05512841 | 0.05512846 | 0.05512859 | 0.05512872 | 0.0551288 | 0.05512883 | 0.0551288 | 0.05512872 | 0.05512859 | 0.05512865 | 4.193719e-07
90 | S-PHM53 | -0.01849604 | -0.008284726 | -0.009865908 | -0.004362148 | 0.006524928 | 0.002880192 | 1 | 0.04458865 | -0.7449534 | 1 | -0.7449534 | 1 | 0.04458865 | -0.7449534 | 0.08364162 | 0.08364193 | 0.08364187 | 0.08364162 | 0.08364131 | 0.08364105 | 0.0836409 | 0.08364092 | 0.08364115 | 0.08364162 | 0.0836414 | 1.035199e-06
91 | S-TIH 1 | -0.01849604 | -0.008284726 | -0.02610464 | -0.01205472 | 0.006524928 | 0.002880192 | 1 | -0.518279 | 0.1172659 | 1 | -0.518279 | 1 | -0.518279 | 0.1172659 | 0.1644241 | 0.1644232 | 0.1644235 | 0.1644241 | 0.1644247 | 0.1644251 | 0.1644253 | 0.1644252 | 0.1644248 | 0.1644241 | 0.1644244 | 2.097951e-06
92 | S-TIH 3 | -0.01849604 | -0.008284726 | -0.02809559 | -0.01300008 | 0.006524928 | 0.002880192 | 1 | -0.5079361 | 0.102147 | 1 | -0.5079361 | 1 | -0.5079361 | 0.102147 | 0.1642063 | 0.1642055 | 0.1642058 | 0.1642063 | 0.164207 | 0.1642074 | 0.1642076 | 0.1642074 | 0.164207 | 0.1642063 | 0.1642067 | 2.032454e-06
93 | S-TIH 4 | -0.01849604 | -0.008284726 | -0.02949325 | -0.01366825 | 0.006524928 | 0.002880192 | 1 | -0.500661 | 0.09274393 | 1 | -0.500661 | 1 | -0.500661 | 0.09274393 | 0.164507 | 0.1645062 | 0.1645064 | 0.164507 | 0.1645076 | 0.1645081 | 0.1645082 | 0.1645081 | 0.1645077 | 0.164507 | 0.1645074 | 2.016372e-06
94 | S-TIH 6 | -0.01849604 | -0.008284726 | -0.03403562 | -0.0158312 | 0.006524928 | 0.002880192 | 1 | -0.4860621 | 0.07243287 | 1 | -0.4860621 | 1 | -0.4860621 | 0.07243287 | 0.164526 | 0.1645252 | 0.1645254 | 0.164526 | 0.1645266 | 0.164527 | 0.1645272 | 0.1645271 | 0.1645267 | 0.164526 | 0.1645263 | 1.981916e-06
95 | S-TIH10 | -0.01849604 | -0.008284726 | -0.02748943 | -0.01271673 | 0.006524928 | 0.002880192 | 1 | -0.5090409 | 0.1051427 | 1 | -0.5090409 | 1 | -0.5090409 | 0.1051427 | 0.1642997 | 0.1642988 | 0.164299 | 0.1642997 | 0.1643003 | 0.1643008 | 0.1643009 | 0.1643008 | 0.1643004 | 0.1642997 | 0.1643 | 2.137671e-06
96 | S-TIH11 | -0.01849604 | -0.008284726 | -0.03283759 | -0.0152715 | 0.006524928 | 0.002880192 | 1 | -0.4866428 | 0.07540252 | 1 | -0.4866428 | 1 | -0.4866428 | 0.07540252 | 0.1649076 | 0.1649068 | 0.164907 | 0.1649076 | 0.1649083 | 0.1649087 | 0.1649089 | 0.1649088 | 0.1649083 | 0.1649076 | 0.164908 | 2.106915e-06
97 | S-TIH13 | -0.01849604 | -0.008284726 | -0.02864011 | -0.01326652 | 0.006524928 | 0.002880192 | 1 | -0.5028048 | 0.0968911 | 1 | -0.5028048 | 1 | -0.5028048 | 0.0968911 | 0.1645172 | 0.1645164 | 0.1645166 | 0.1645172 | 0.1645178 | 0.1645183 | 0.1645184 | 0.1645183 | 0.1645179 | 0.1645172 | 0.1645175 | 2.062142e-06
98 | S-TIH14 | -0.01849604 | -0.008284726 | -0.03087214 | -0.014333 | 0.006524928 | 0.002880192 | 1 | -0.4931261 | 0.08408725 | 1 | -0.4931261 | 1 | -0.4931261 | 0.08408725 | 0.1645844 | 0.1645835 | 0.1645837 | 0.1645844 | 0.164585 | 0.1645854 | 0.1645856 | 0.1645855 | 0.1645851 | 0.1645844 | 0.1645847 | 2.15745e-06
99 | S-TIH18 | -0.01849604 | -0.008284726 | -0.02651295 | -0.01224863 | 0.006524928 | 0.002880192 | 1 | -0.5159018 | 0.1138015 | 1 | -0.5159018 | 1 | -0.5159018 | 0.1138015 | 0.1643219 | 0.1643211 | 0.1643213 | 0.1643219 | 0.1643225 | 0.164323 | 0.1643231 | 0.164323 | 0.1643226 | 0.1643219 | 0.1643222 | 2.068383e-06
100 | S-TIH23 | -0.01849604 | -0.008284726 | -0.03207329 | -0.01489461 | 0.006524928 | 0.002880192 | 1 | -0.4920739 | 0.0803314 | 1 | -0.4920739 | 1 | -0.4920739 | 0.0803314 | 0.1644067 | 0.1644059 | 0.1644061 | 0.1644067 | 0.1644073 | 0.1644077 | 0.1644079 | 0.1644078 | 0.1644074 | 0.1644067 | 0.164407 | 1.973253e-06
101 | S-TIH53 | -0.01849604 | -0.008284726 | -0.03827656 | -0.01784819 | 0.006524928 | 0.002880192 | 1 | -0.4776528 | 0.06034393 | 1 | -0.4776528 | 1 | -0.4776528 | 0.06034393 | 0.1640563 | 0.1640555 | 0.1640557 | 0.1640563 | 0.1640569 | 0.1640574 | 0.1640575 | 0.1640574 | 0.164057 | 0.1640563 | 0.1640566 | 2.086284e-06
102 | S-TIL 1 | -0.01849604 | -0.008284726 | -0.01283728 | -0.005787705 | 0.006524928 | 0.002880192 | 1 | -1.13536 | 1.127555 | 1.127555 | -1.13536 | 0.8807779 | -1 | 0.9931253 | 0.1781163 | 0.1781145 | 0.1781149 | 0.1781163 | 0.1781177 | 0.1781188 | 0.1781193 | 0.1781191 | 0.1781181 | 0.1781163 | 0.1781171 | 4.848442e-06
103 | S-TIL 2 | -0.01849604 | -0.008284726 | -0.0122745 | -0.005520792 | 0.006524928 | 0.002880192 | 1 | -1.587568 | 1.86067 | 1.86067 | -1.587568 | 0.5374408 | -0.8532238 | 1 | 0.1218335 | 0.1218319 | 0.1218323 | 0.1218335 | 0.1218348 | 0.1218358 | 0.1218363 | 0.1218361 | 0.1218352 | 0.1218335 | 0.1218343 | 4.434815e-06
104 | S-TIL 6 | -0.01849604 | -0.008284726 | -0.01167026 | -0.005241538 | 0.006524928 | 0.002880192 | 1 | -2.237873 | 2.987668 | 2.987668 | -2.237873 | 0.3347093 | -0.7490369 | 1 | 0.09583925 | 0.09583767 | 0.09583805 | 0.09583925 | 0.09584058 | 0.09584164 | 0.09584215 | 0.09584197 | 0.09584101 | 0.09583925 | 0.09584008 | 4.472671e-06
105 | S-TIL25 | -0.01849604 | -0.008284726 | -0.01530705 | -0.006942749 | 0.006524928 | 0.002880192 | 1 | -0.7591883 | 0.4910842 | 1 | -0.7591883 | 1 | -0.7591883 | 0.4910842 | 0.1721457 | 0.1721444 | 0.1721447 | 0.1721457 | 0.1721468 | 0.1721475 | 0.1721479 | 0.1721477 | 0.172147 | 0.1721457 | 0.1721463 | 3.489883e-06
106 | S-TIL26 | -0.01849604 | -0.008284726 | -0.01421034 | -0.006425654 | 0.006524928 | 0.002880192 | 1 | -0.8911008 | 0.7006809 | 1 | -0.8911008 | 1 | -0.8911008 | 0.7006809 | 0.1780639 | 0.1780623 | 0.1780627 | 0.1780639 | 0.1780651 | 0.1780661 | 0.1780665 | 0.1780663 | 0.1780654 | 0.1780639 | 0.1780646 | 4.200245e-06
107 | S-TIL27 | -0.01849604 | -0.008284726 | -0.01486073 | -0.006735601 | 0.006524928 | 0.002880192 | 1 | -0.7833795 | 0.5359421 | 1 | -0.7833795 | 1 | -0.7833795 | 0.5359421 | 0.1753302 | 0.1753287 | 0.1753291 | 0.1753302 | 0.1753314 | 0.1753322 | 0.1753326 | 0.1753324 | 0.1753316 | 0.1753302 | 0.1753309 | 3.857123e-06
108 | S-TIM 1 | -0.01849604 | -0.008284726 | -0.01881761 | -0.008600445 | 0.006524928 | 0.002880192 | 1 | -0.6043042 | 0.2472317 | 1 | -0.6043042 | 1 | -0.6043042 | 0.2472317 | 0.1658754 | 0.1658743 | 0.1658746 | 0.1658754 | 0.1658761 | 0.1658767 | 0.1658769 | 0.1658768 | 0.1658762 | 0.1658754 | 0.1658758 | 2.624749e-06
109 | S-TIM 2 | -0.01849604 | -0.008284726 | -0.01835105 | -0.008380771 | 0.006524928 | 0.002880192 | 1 | -0.6143605 | 0.2636531 | 1 | -0.6143605 | 1 | -0.6143605 | 0.2636531 | 0.1665279 | 0.1665269 | 0.1665272 | 0.1665279 | 0.1665287 | 0.1665293 | 0.1665295 | 0.1665294 | 0.1665288 | 0.1665279 | 0.1665284 | 2.621705e-06
110 | S-TIM 3 | -0.01849604 | -0.008284726 | -0.0177754 | -0.008108462 | 0.006524928 | 0.002880192 | 1 | -0.6311647 | 0.2896769 | 1 | -0.6311647 | 1 | -0.6311647 | 0.2896769 | 0.167093 | 0.1670919 | 0.1670922 | 0.167093 | 0.1670939 | 0.1670945 | 0.1670947 | 0.1670946 | 0.167094 | 0.167093 | 0.1670935 | 2.794662e-06
111 | S-TIM 5 | -0.01849604 | -0.008284726 | -0.017027 | -0.007753976 | 0.006524928 | 0.002880192 | 1 | -0.6598183 | 0.3335349 | 1 | -0.6598183 | 1 | -0.6598183 | 0.3335349 | 0.1677657 | 0.1677646 | 0.1677649 | 0.1677657 | 0.1677665 | 0.1677671 | 0.1677674 | 0.1677672 | 0.1677667 | 0.1677657 | 0.1677662 | 2.752295e-06
112 | S-TIM 8 | -0.01849604 | -0.008284726 | -0.01628102 | -0.007399649 | 0.006524928 | 0.002880192 | 1 | -0.701719 | 0.3964184 | 1 | -0.701719 | 1 | -0.701719 | 0.3964184 | 0.1688867 | 0.1688856 | 0.1688859 | 0.1688867 | 0.1688875 | 0.1688881 | 0.1688883 | 0.1688882 | 0.1688876 | 0.1688867 | 0.1688871 | 2.75872e-06
113 | S-TIM22（SF2) | -0.01849604 | -0.008284726 | -0.0205769 | -0.009436898 | 0.006524928 | 0.002880192 | 1 | -0.5673022 | 0.1928336 | 1 | -0.5673022 | 1 | -0.5673022 | 0.1928336 | 0.1657835 | 0.1657827 | 0.1657829 | 0.1657835 | 0.1657842 | 0.1657846 | 0.1657848 | 0.1657847 | 0.1657843 | 0.1657835 | 0.1657839 | 2.174708e-06
114 | S-TIM25 | -0.01849604 | -0.008284726 | -0.02250452 | -0.01035195 | 0.006524928 | 0.002880192 | 1 | -0.5428195 | 0.1561946 | 1 | -0.5428195 | 1 | -0.5428195 | 0.1561946 | 0.1656435 | 0.1656426 | 0.1656428 | 0.1656435 | 0.1656442 | 0.1656446 | 0.1656448 | 0.1656447 | 0.1656443 | 0.1656435 | 0.1656438 | 2.276935e-06
115 | S-TIM27 | -0.01849604 | -0.008284726 | -0.01992746 | -0.009129877 | 0.006524928 | 0.002880192 | 1 | -0.5769531 | 0.2080757 | 1 | -0.5769531 | 1 | -0.5769531 | 0.2080757 | 0.1662547 | 0.1662538 | 0.166254 | 0.1662547 | 0.1662553 | 0.1662558 | 0.166256 | 0.1662559 | 0.1662554 | 0.1662547 | 0.166255 | 2.204262e-06
116 | S-TIM28 | -0.01849604 | -0.008284726 | -0.02380852 | -0.01096392 | 0.006524928 | 0.002880192 | 1 | -0.5351189 | 0.1416575 | 1 | -0.5351189 | 1 | -0.5351189 | 0.1416575 | 0.164355 | 0.1643541 | 0.1643543 | 0.164355 | 0.1643556 | 0.164356 | 0.1643562 | 0.1643561 | 0.1643557 | 0.164355 | 0.1643553 | 2.103829e-06
117 | S-TIM35 | -0.01849604 | -0.008284726 | -0.02491753 | -0.01149178 | 0.006524928 | 0.002880192 | 1 | -0.5256598 | 0.1283313 | 1 | -0.5256598 | 1 | -0.5256598 | 0.1283313 | 0.1640645 | 0.1640637 | 0.1640639 | 0.1640645 | 0.1640652 | 0.1640657 | 0.1640659 | 0.1640658 | 0.1640653 | 0.1640645 | 0.1640649 | 2.224973e-06
118 | S-TIM39 | -0.01849604 | -0.008284726 | -0.0216589 | -0.009947373 | 0.006524928 | 0.002880192 | 1 | -0.5548712 | 0.1725846 | 1 | -0.5548712 | 1 | -0.5548712 | 0.1725846 | 0.1659614 | 0.1659606 | 0.1659609 | 0.1659614 | 0.165962 | 0.1659624 | 0.1659626 | 0.1659625 | 0.1659621 | 0.1659614 | 0.1659617 | 1.935519e-06
119 | S-YGH51 | -0.01849604 | -0.008284726 | -0.01545667 | -0.006871923 | 0.006524928 | 0.002880192 | 1 | 0.3372029 | -0.8256532 | 1 | -0.8256532 | 1 | 0.3372029 | -0.8256532 | 0.1447445 | 0.1447451 | 0.144745 | 0.1447445 | 0.144744 | 0.1447435 | 0.1447432 | 0.1447433 | 0.1447437 | 0.1447445 | 0.1447441 | 1.816677e-06

## FPL51&LAH65Y (選別)
光学ガラス色補正計算表
No | Glass型名 | FPL51 | LAH65Y | B列 | 0.48 | 0.5 | 0.52 | 0.54 | 0.56 | 0.58 | 0.6 | 0.62 | 0.64 | 0.66 | 平均パワーΦ | 差分パワーΦ
2 | S-BAM 4 | 1 | -0.8780115 | 0.653755 | 0.1870045 | 0.1870037 | 0.187004 | 0.1870045 | 0.187005 | 0.1870054 | 0.1870055 | 0.1870054 | 0.1870051 | 0.1870045 | 0.1870048 | 1.794021e-06
3 | S-LAM52 | 1 | -0.9279045 | 0.6019639 | 0.1843785 | 0.1843784 | 0.1843785 | 0.1843785 | 0.1843785 | 0.1843785 | 0.1843784 | 0.1843784 | 0.1843784 | 0.1843785 | 0.1843785 | 1.723831e-07
4 | S-TIL 1 | 0.8807779 | -1 | 0.9931253 | 0.1781163 | 0.1781145 | 0.1781149 | 0.1781163 | 0.1781177 | 0.1781188 | 0.1781193 | 0.1781191 | 0.1781181 | 0.1781163 | 0.1781171 | 4.848442e-06
5 | S-TIL26 | 1 | -0.8911008 | 0.7006809 | 0.1780639 | 0.1780623 | 0.1780627 | 0.1780639 | 0.1780651 | 0.1780661 | 0.1780665 | 0.1780663 | 0.1780654 | 0.1780639 | 0.1780646 | 4.200245e-06
6 | S-BAM12 | 0.9256997 | -1 | 0.8153839 | 0.1773459 | 0.1773448 | 0.1773451 | 0.1773459 | 0.1773467 | 0.1773473 | 0.1773475 | 0.1773474 | 0.1773468 | 0.1773459 | 0.1773463 | 2.693762e-06
7 | S-LAM58 | 1 | -0.8185836 | 0.468374 | 0.1760878 | 0.1760876 | 0.1760877 | 0.1760878 | 0.1760879 | 0.1760879 | 0.1760879 | 0.1760878 | 0.1760878 | 0.1760878 | 0.1760878 | 2.86159e-07
8 | S-TIL27 | 1 | -0.7833795 | 0.5359421 | 0.1753302 | 0.1753287 | 0.1753291 | 0.1753302 | 0.1753314 | 0.1753322 | 0.1753326 | 0.1753324 | 0.1753316 | 0.1753302 | 0.1753309 | 3.857123e-06
9 | S-BAH27 | 1 | -0.7623064 | 0.4151106 | 0.175319 | 0.1753181 | 0.1753184 | 0.175319 | 0.1753197 | 0.1753202 | 0.1753203 | 0.1753202 | 0.1753198 | 0.175319 | 0.1753194 | 2.212887e-06
10 | S-BAM 3 | 0.8195891 | -1 | 0.9770465 | 0.1726326 | 0.1726313 | 0.1726317 | 0.1726326 | 0.1726336 | 0.1726344 | 0.1726347 | 0.1726345 | 0.1726338 | 0.1726326 | 0.1726332 | 3.375078e-06
11 | S-TIL25 | 1 | -0.7591883 | 0.4910842 | 0.1721457 | 0.1721444 | 0.1721447 | 0.1721457 | 0.1721468 | 0.1721475 | 0.1721479 | 0.1721477 | 0.172147 | 0.1721457 | 0.1721463 | 3.489883e-06
12 | S-NPH 3 | 1 | -0.4354259 | 0.02585835 | 0.1717148 | 0.1717134 | 0.1717138 | 0.1717148 | 0.1717159 | 0.1717166 | 0.1717169 | 0.1717167 | 0.171716 | 0.1717148 | 0.1717154 | 3.507075e-06
13 | S-BAH32 | 1 | -0.6839705 | 0.334661 | 0.1713019 | 0.1713008 | 0.1713011 | 0.1713019 | 0.1713026 | 0.1713032 | 0.1713034 | 0.1713033 | 0.1713027 | 0.1713019 | 0.1713023 | 2.564643e-06
14 | S-NPH 2 | 1 | -0.4434918 | 0.03191747 | 0.1698856 | 0.1698843 | 0.1698847 | 0.1698856 | 0.1698866 | 0.1698873 | 0.1698876 | 0.1698874 | 0.1698867 | 0.1698856 | 0.1698861 | 3.267133e-06
15 | S-BAH28 | 1 | -0.6453724 | 0.2646166 | 0.1695481 | 0.1695474 | 0.1695476 | 0.1695481 | 0.1695486 | 0.169549 | 0.1695491 | 0.169549 | 0.1695487 | 0.1695481 | 0.1695484 | 1.733436e-06
16 | S-LAM55 | 1 | -0.7428042 | 0.3539192 | 0.1694714 | 0.169471 | 0.1694711 | 0.1694714 | 0.1694716 | 0.1694718 | 0.1694718 | 0.1694717 | 0.1694716 | 0.1694714 | 0.1694715 | 8.622574e-07
17 | S-FTM16 | 1 | -0.5774558 | 0.2306137 | 0.1694084 | 0.1694072 | 0.1694075 | 0.1694084 | 0.1694092 | 0.1694099 | 0.1694101 | 0.16941 | 0.1694094 | 0.1694084 | 0.1694089 | 2.89622e-06
18 | S-TIM 8 | 1 | -0.701719 | 0.3964184 | 0.1688867 | 0.1688856 | 0.1688859 | 0.1688867 | 0.1688875 | 0.1688881 | 0.1688883 | 0.1688882 | 0.1688876 | 0.1688867 | 0.1688871 | 2.75872e-06
19 | S-TIM 5 | 1 | -0.6598183 | 0.3335349 | 0.1677657 | 0.1677646 | 0.1677649 | 0.1677657 | 0.1677665 | 0.1677671 | 0.1677674 | 0.1677672 | 0.1677667 | 0.1677657 | 0.1677662 | 2.752295e-06
20 | S-NPH 1 | 1 | -0.4638631 | 0.05380986 | 0.1675355 | 0.1675343 | 0.1675346 | 0.1675355 | 0.1675363 | 0.1675369 | 0.1675372 | 0.167537 | 0.1675364 | 0.1675355 | 0.1675359 | 2.867734e-06
21 | S-TIM 3 | 1 | -0.6311647 | 0.2896769 | 0.167093 | 0.1670919 | 0.1670922 | 0.167093 | 0.1670939 | 0.1670945 | 0.1670947 | 0.1670946 | 0.167094 | 0.167093 | 0.1670935 | 2.794662e-06
22 | S-TIM 2 | 1 | -0.6143605 | 0.2636531 | 0.1665279 | 0.1665269 | 0.1665272 | 0.1665279 | 0.1665287 | 0.1665293 | 0.1665295 | 0.1665294 | 0.1665288 | 0.1665279 | 0.1665284 | 2.621705e-06
23 | S-TIM27 | 1 | -0.5769531 | 0.2080757 | 0.1662547 | 0.1662538 | 0.166254 | 0.1662547 | 0.1662553 | 0.1662558 | 0.166256 | 0.1662559 | 0.1662554 | 0.1662547 | 0.166255 | 2.204262e-06
24 | S-TIM39 | 1 | -0.5548712 | 0.1725846 | 0.1659614 | 0.1659606 | 0.1659609 | 0.1659614 | 0.165962 | 0.1659624 | 0.1659626 | 0.1659625 | 0.1659621 | 0.1659614 | 0.1659617 | 1.935519e-06
25 | S-TIM 1 | 1 | -0.6043042 | 0.2472317 | 0.1658754 | 0.1658743 | 0.1658746 | 0.1658754 | 0.1658761 | 0.1658767 | 0.1658769 | 0.1658768 | 0.1658762 | 0.1658754 | 0.1658758 | 2.624749e-06
26 | S-TIM22（SF2) | 1 | -0.5673022 | 0.1928336 | 0.1657835 | 0.1657827 | 0.1657829 | 0.1657835 | 0.1657842 | 0.1657846 | 0.1657848 | 0.1657847 | 0.1657843 | 0.1657835 | 0.1657839 | 2.174708e-06
27 | S-TIM25 | 1 | -0.5428195 | 0.1561946 | 0.1656435 | 0.1656426 | 0.1656428 | 0.1656435 | 0.1656442 | 0.1656446 | 0.1656448 | 0.1656447 | 0.1656443 | 0.1656435 | 0.1656438 | 2.276935e-06
28 | S-TIH11 | 1 | -0.4866428 | 0.07540252 | 0.1649076 | 0.1649068 | 0.164907 | 0.1649076 | 0.1649083 | 0.1649087 | 0.1649089 | 0.1649088 | 0.1649083 | 0.1649076 | 0.164908 | 2.106915e-06
29 | S-NPH53 | 1 | -0.4762317 | 0.05991916 | 0.1648391 | 0.1648381 | 0.1648384 | 0.1648391 | 0.1648398 | 0.1648403 | 0.1648405 | 0.1648404 | 0.1648399 | 0.1648391 | 0.1648395 | 2.349836e-06
30 | S-TIH14 | 1 | -0.4931261 | 0.08408725 | 0.1645844 | 0.1645835 | 0.1645837 | 0.1645844 | 0.164585 | 0.1645854 | 0.1645856 | 0.1645855 | 0.1645851 | 0.1645844 | 0.1645847 | 2.15745e-06
31 | S-TIH 6 | 1 | -0.4860621 | 0.07243287 | 0.164526 | 0.1645252 | 0.1645254 | 0.164526 | 0.1645266 | 0.164527 | 0.1645272 | 0.1645271 | 0.1645267 | 0.164526 | 0.1645263 | 1.981916e-06
32 | S-TIH13 | 1 | -0.5028048 | 0.0968911 | 0.1645172 | 0.1645164 | 0.1645166 | 0.1645172 | 0.1645178 | 0.1645183 | 0.1645184 | 0.1645183 | 0.1645179 | 0.1645172 | 0.1645175 | 2.062142e-06
33 | S-TIH 4 | 1 | -0.500661 | 0.09274393 | 0.164507 | 0.1645062 | 0.1645064 | 0.164507 | 0.1645076 | 0.1645081 | 0.1645082 | 0.1645081 | 0.1645077 | 0.164507 | 0.1645074 | 2.016372e-06
34 | S-TIH 1 | 1 | -0.518279 | 0.1172659 | 0.1644241 | 0.1644232 | 0.1644235 | 0.1644241 | 0.1644247 | 0.1644251 | 0.1644253 | 0.1644252 | 0.1644248 | 0.1644241 | 0.1644244 | 2.097951e-06
35 | S-TIH23 | 1 | -0.4920739 | 0.0803314 | 0.1644067 | 0.1644059 | 0.1644061 | 0.1644067 | 0.1644073 | 0.1644077 | 0.1644079 | 0.1644078 | 0.1644074 | 0.1644067 | 0.164407 | 1.973253e-06
36 | S-TIM28 | 1 | -0.5351189 | 0.1416575 | 0.164355 | 0.1643541 | 0.1643543 | 0.164355 | 0.1643556 | 0.164356 | 0.1643562 | 0.1643561 | 0.1643557 | 0.164355 | 0.1643553 | 2.103829e-06
37 | S-TIH18 | 1 | -0.5159018 | 0.1138015 | 0.1643219 | 0.1643211 | 0.1643213 | 0.1643219 | 0.1643225 | 0.164323 | 0.1643231 | 0.164323 | 0.1643226 | 0.1643219 | 0.1643222 | 2.068383e-06
38 | S-TIH10 | 1 | -0.5090409 | 0.1051427 | 0.1642997 | 0.1642988 | 0.164299 | 0.1642997 | 0.1643003 | 0.1643008 | 0.1643009 | 0.1643008 | 0.1643004 | 0.1642997 | 0.1643 | 2.137671e-06
39 | S-TIH 3 | 1 | -0.5079361 | 0.102147 | 0.1642063 | 0.1642055 | 0.1642058 | 0.1642063 | 0.164207 | 0.1642074 | 0.1642076 | 0.1642074 | 0.164207 | 0.1642063 | 0.1642067 | 2.032454e-06
40 | S-TIM35 | 1 | -0.5256598 | 0.1283313 | 0.1640645 | 0.1640637 | 0.1640639 | 0.1640645 | 0.1640652 | 0.1640657 | 0.1640659 | 0.1640658 | 0.1640653 | 0.1640645 | 0.1640649 | 2.224973e-06
41 | S-TIH53 | 1 | -0.4776528 | 0.06034393 | 0.1640563 | 0.1640555 | 0.1640557 | 0.1640563 | 0.1640569 | 0.1640574 | 0.1640575 | 0.1640574 | 0.164057 | 0.1640563 | 0.1640566 | 2.086284e-06
42 | S-LAM 7 | 1 | -0.6048576 | 0.2045184 | 0.1639795 | 0.163979 | 0.1639792 | 0.1639795 | 0.1639798 | 0.16398 | 0.1639801 | 0.16398 | 0.1639798 | 0.1639795 | 0.1639796 | 1.039281e-06
43 | S-NBH55 | 1 | -0.525113 | 0.1107226 | 0.163386 | 0.1633854 | 0.1633855 | 0.163386 | 0.1633864 | 0.1633867 | 0.1633868 | 0.1633867 | 0.1633864 | 0.163386 | 0.1633862 | 1.452376e-06
44 | S-LAH71 | 1 | -0.5593473 | 0.1350785 | 0.1621357 | 0.1621355 | 0.1621356 | 0.1621357 | 0.1621359 | 0.162136 | 0.162136 | 0.1621359 | 0.1621358 | 0.1621357 | 0.1621358 | 5.407184e-07
45 | S-LAM 2 | 0.8574368 | -1 | 0.7244034 | 0.1611008 | 0.1611012 | 0.1611012 | 0.1611008 | 0.1611004 | 0.1610999 | 0.1610997 | 0.1610997 | 0.1611001 | 0.1611008 | 0.1611005 | 1.513748e-06
46 | S-LAM66 | 1 | -0.6224398 | 0.2028893 | 0.1590709 | 0.15907 | 0.1590703 | 0.1590709 | 0.1590715 | 0.159072 | 0.1590722 | 0.159072 | 0.1590716 | 0.1590709 | 0.1590712 | 2.130598e-06
47 | S-LAH53 | 1 | -0.9219828 | 0.498461 | 0.1575337 | 0.1575334 | 0.1575335 | 0.1575337 | 0.1575338 | 0.1575339 | 0.1575339 | 0.1575339 | 0.1575338 | 0.1575337 | 0.1575337 | 5.502976e-07
48 | S-LAH79 | 1 | -0.534019 | 0.08797612 | 0.1559144 | 0.1559141 | 0.1559142 | 0.1559144 | 0.1559146 | 0.1559147 | 0.1559147 | 0.1559147 | 0.1559146 | 0.1559144 | 0.1559145 | 6.22695e-07
49 | S-LAH63 | 1 | -0.8273447 | 0.4027737 | 0.1558043 | 0.1558039 | 0.155804 | 0.1558043 | 0.1558046 | 0.1558048 | 0.1558048 | 0.1558048 | 0.1558046 | 0.1558043 | 0.1558044 | 9.383709e-07
50 | S-NBH53 | 1 | -0.5878926 | 0.1771076 | 0.1550383 | 0.1550376 | 0.1550378 | 0.1550383 | 0.1550388 | 0.1550391 | 0.1550393 | 0.1550392 | 0.1550388 | 0.1550383 | 0.1550385 | 1.65927e-06
51 | S-NBH 5 | 1 | -0.8442218 | 0.5141541 | 0.1545595 | 0.1545583 | 0.1545586 | 0.1545595 | 0.1545605 | 0.1545612 | 0.1545616 | 0.1545614 | 0.1545607 | 0.1545595 | 0.1545601 | 3.298851e-06
52 | S-LAH60 | 1 | -0.7159971 | 0.2790474 | 0.154063 | 0.1540627 | 0.1540628 | 0.154063 | 0.1540633 | 0.1540634 | 0.1540634 | 0.1540634 | 0.1540632 | 0.154063 | 0.1540631 | 6.923466e-07
53 | S-NBH 8 | 1 | -0.6435978 | 0.241494 | 0.1535346 | 0.153534 | 0.1535342 | 0.1535346 | 0.1535351 | 0.1535354 | 0.1535356 | 0.1535355 | 0.1535352 | 0.1535346 | 0.1535349 | 1.543506e-06
54 | S-NBH51 | 1 | -0.6642517 | 0.2531179 | 0.1526533 | 0.1526526 | 0.1526528 | 0.1526533 | 0.1526538 | 0.1526542 | 0.1526543 | 0.1526542 | 0.1526539 | 0.1526533 | 0.1526536 | 1.666744e-06
55 | S-NBH52 | 1 | -0.7691973 | 0.4070315 | 0.1524962 | 0.1524956 | 0.1524958 | 0.1524962 | 0.1524966 | 0.1524969 | 0.152497 | 0.1524969 | 0.1524966 | 0.1524962 | 0.1524964 | 1.379722e-06

## FPL53＆NBM51
光学ガラス色補正計算表
No | Glass型名 | a1 | a2 | b1 | b2 | c1 | c2 | K1 | K2 | K3 | Max | Min | FPL53 | NBM51 | B列 | 0.48 | 0.5 | 0.52 | 0.54 | 0.56 | 0.58 | 0.6 | 0.62 | 0.64 | 0.66 | 平均パワーΦ | 差分パワーΦ
1 | S-BAH10 | -0.01485403 | -0.006673427 | -0.01520677 | -0.006836353 | 0.004946469 | 0.002177713 | 1 | -10.5797 | 10.00901 | 10.00901 | -10.5797 | 0.09452065 | -1 | 0.9460582 | 0.06196303 | 0.06196465 | 0.06196429 | 0.06196303 | 0.06196156 | 0.06196036 | 0.06195974 | 0.0619599 | 0.06196097 | 0.06196303 | 0.06196206 | 4.908159e-06
2 | S-BAH11 | -0.01485403 | -0.006673427 | -0.01478766 | -0.006641466 | 0.004946469 | 0.002177713 | 1 | 20.36462 | -20.79052 | 20.36462 | -20.79052 | 0.04809885 | 0.9795149 | -1 | -0.04478636 | -0.04478834 | -0.0447879 | -0.04478636 | -0.04478458 | -0.04478315 | -0.04478241 | -0.04478261 | -0.0447839 | -0.04478636 | -0.0447852 | 5.925519e-06
3 | S-BAH27 | -0.01485403 | -0.006673427 | -0.01824748 | -0.008275643 | 0.004946469 | 0.002177713 | 1 | -1.038189 | 0.5740416 | 1 | -1.038189 | 0.963216 | -1 | 0.5529261 | 0.1971131 | 0.1971137 | 0.1971136 | 0.1971131 | 0.1971124 | 0.1971118 | 0.1971115 | 0.1971115 | 0.197112 | 0.1971131 | 0.1971126 | 2.202326e-06
4 | S-BAH28 | -0.01485403 | -0.006673427 | -0.02045188 | -0.009321188 | 0.004946469 | 0.002177713 | 1 | -0.795036 | 0.335569 | 1 | -0.795036 | 1 | -0.795036 | 0.335569 | 0.193836 | 0.1938365 | 0.1938364 | 0.193836 | 0.1938354 | 0.193835 | 0.1938347 | 0.1938347 | 0.1938351 | 0.193836 | 0.1938356 | 1.804037e-06
5 | S-BAH32 | -0.01485403 | -0.006673427 | -0.01830455 | -0.008325785 | 0.004946469 | 0.002177713 | 1 | -0.8707103 | 0.4363443 | 1 | -0.8707103 | 1 | -0.8707103 | 0.4363443 | 0.1970015 | 0.1970017 | 0.1970017 | 0.1970015 | 0.1970012 | 0.1970009 | 0.1970007 | 0.1970006 | 0.1970009 | 0.1970015 | 0.1970012 | 1.086595e-06
6 | S-BAL 2 | -0.01485403 | -0.006673427 | -0.01204626 | -0.00539943 | 0.004946469 | 0.002177713 | 1 | 2.544754 | -3.548512 | 2.544754 | -3.548512 | 0.2818082 | 0.7171327 | -1 | -0.007459996 | -0.007460966 | -0.007460751 | -0.007459996 | -0.007459127 | -0.007458421 | -0.007458059 | -0.007458158 | -0.00745879 | -0.007459996 | -0.007459426 | 2.906972e-06
7 | S-BAL 3 | -0.01485403 | -0.006673427 | -0.011562 | -0.005171062 | 0.004946469 | 0.002177713 | 1 | 1.152073 | -1.907923 | 1.152073 | -1.907923 | 0.5241302 | 0.6038363 | -1 | 0.02900098 | 0.02899987 | 0.02900013 | 0.02900098 | 0.02900196 | 0.02900274 | 0.02900313 | 0.02900301 | 0.02900231 | 0.02900098 | 0.02900161 | 3.260878e-06
8 | S-BAL11 | -0.01485403 | -0.006673427 | -0.010619 | -0.004713494 | 0.004946469 | 0.002177713 | 1 | 0.2233454 | -0.7782321 | 1 | -0.7782321 | 1 | 0.2233454 | -0.7782321 | 0.1302113 | 0.1302112 | 0.1302113 | 0.1302113 | 0.1302114 | 0.1302114 | 0.1302113 | 0.1302113 | 0.1302113 | 0.1302113 | 0.1302113 | 1.212254e-07
9 | S-BAL12 | -0.01485403 | -0.006673427 | -0.009724993 | -0.004311823 | 0.004946469 | 0.002177713 | 1 | 0.1763122 | -0.7779354 | 1 | -0.7779354 | 1 | 0.1763122 | -0.7779354 | 0.1268491 | 0.1268491 | 0.1268491 | 0.1268491 | 0.1268491 | 0.1268491 | 0.126849 | 0.126849 | 0.126849 | 0.1268491 | 0.1268491 | 1.009195e-07
10 | S-BAL14 | -0.01485403 | -0.006673427 | -0.01081079 | -0.004809443 | 0.004946469 | 0.002177713 | 1 | 0.3500933 | -0.9385776 | 1 | -0.9385776 | 1 | 0.3500933 | -0.9385776 | 0.1196036 | 0.1196034 | 0.1196035 | 0.1196036 | 0.1196037 | 0.1196038 | 0.1196039 | 0.1196038 | 0.1196037 | 0.1196036 | 0.1196037 | 4.058296e-07
11 | S-BAL35 | -0.01485403 | -0.006673427 | -0.0103186 | -0.004561203 | 0.004946469 | 0.002177713 | 1 | 0.08203286 | -0.5974637 | 1 | -0.5974637 | 1 | 0.08203286 | -0.5974637 | 0.1370861 | 0.1370865 | 0.1370864 | 0.1370861 | 0.1370858 | 0.1370855 | 0.1370854 | 0.1370854 | 0.1370856 | 0.1370861 | 0.1370859 | 1.077663e-06
12 | S-BAL41 | -0.01485403 | -0.006673427 | -0.009951716 | -0.004398244 | 0.004946469 | 0.002177713 | 1 | 0.07756443 | -0.6128203 | 1 | -0.6128203 | 1 | 0.07756443 | -0.6128203 | 0.1407969 | 0.1407972 | 0.1407971 | 0.1407969 | 0.1407966 | 0.1407964 | 0.1407962 | 0.1407962 | 0.1407965 | 0.1407969 | 0.1407967 | 9.835196e-07
13 | S-BAL42 | -0.01485403 | -0.006673427 | -0.01051769 | -0.004662474 | 0.004946469 | 0.002177713 | 1 | 0.1697242 | -0.7099996 | 1 | -0.7099996 | 1 | 0.1697242 | -0.7099996 | 0.1288394 | 0.1288392 | 0.1288392 | 0.1288394 | 0.1288395 | 0.1288396 | 0.1288396 | 0.1288396 | 0.1288395 | 0.1288394 | 0.1288394 | 4.869233e-07
14 | S-BAM 3 | -0.01485403 | -0.006673427 | -0.01345717 | -0.006063326 | 0.004946469 | 0.002177713 | 1 | -2.645719 | 2.552773 | 2.552773 | -2.645719 | 0.3779691 | -1 | 0.9648695 | 0.1146419 | 0.1146424 | 0.1146423 | 0.1146419 | 0.1146412 | 0.1146407 | 0.1146404 | 0.1146404 | 0.1146409 | 0.1146419 | 0.1146414 | 2.046966e-06
15 | S-BAM 4 | -0.01485403 | -0.006673427 | -0.01486002 | -0.006721007 | 0.004946469 | 0.002177713 | 1 | -1.326351 | 0.992945 | 1 | -1.326351 | 0.7539485 | -1 | 0.7486294 | 0.1707848 | 0.1707858 | 0.1707856 | 0.1707848 | 0.1707838 | 0.170783 | 0.1707826 | 0.1707827 | 0.1707834 | 0.1707848 | 0.1707841 | 3.177787e-06
16 | S-BAM12 | -0.01485403 | -0.006673427 | -0.01527614 | -0.006890659 | 0.004946469 | 0.002177713 | 1 | -1.994402 | 1.615489 | 1.615489 | -1.994402 | 0.5014034 | -1 | 0.8100116 | 0.1244357 | 0.1244365 | 0.1244364 | 0.1244357 | 0.1244349 | 0.1244342 | 0.1244339 | 0.1244339 | 0.1244345 | 0.1244357 | 0.1244352 | 2.655437e-06
17 | S-BSL 7 | -0.01485403 | -0.006673427 | -0.008617363 | -0.003789595 | 0.004946469 | 0.002177713 | 1 | -0.01728213 | -0.5442222 | 1 | -0.5442222 | 1 | -0.01728213 | -0.5442222 | 0.1471531 | 0.147154 | 0.1471538 | 0.1471531 | 0.1471523 | 0.1471516 | 0.1471512 | 0.1471513 | 0.1471519 | 0.1471531 | 0.1471526 | 2.805934e-06
18 | S-BSM 2 | -0.01485403 | -0.006673427 | -0.01145119 | -0.005097121 | 0.004946469 | 0.002177713 | 1 | 0.3900814 | -0.9379593 | 1 | -0.9379593 | 1 | 0.3900814 | -0.9379593 | 0.1083268 | 0.1083257 | 0.108326 | 0.1083268 | 0.1083277 | 0.1083284 | 0.1083288 | 0.1083286 | 0.108328 | 0.1083268 | 0.1083274 | 3.042703e-06
19 | S-BSM 4 | -0.01485403 | -0.006673427 | -0.01117592 | -0.00496004 | 0.004946469 | 0.002177713 | 1 | 0.2173683 | -0.731507 | 1 | -0.731507 | 1 | 0.2173683 | -0.731507 | 0.1238769 | 0.1238765 | 0.1238766 | 0.1238769 | 0.1238773 | 0.1238775 | 0.1238776 | 0.1238776 | 0.1238773 | 0.1238769 | 0.1238771 | 1.14218e-06
20 | S-BSM 9 | -0.01485403 | -0.006673427 | -0.01196281 | -0.005332325 | 0.004946469 | 0.002177713 | 1 | 0.5181742 | -1.056895 | 1 | -1.056895 | 0.9461673 | 0.4902795 | -1 | 0.1018194 | 0.1018186 | 0.1018188 | 0.1018194 | 0.1018201 | 0.1018207 | 0.101821 | 0.1018209 | 0.1018204 | 0.1018194 | 0.1018199 | 2.395177e-06
21 | S-BSM10 | -0.01485403 | -0.006673427 | -0.01169206 | -0.005195796 | 0.004946469 | 0.002177713 | 1 | 0.2818437 | -0.7811269 | 1 | -0.7811269 | 1 | 0.2818437 | -0.7811269 | 0.1251465 | 0.1251458 | 0.125146 | 0.1251465 | 0.125147 | 0.1251475 | 0.1251477 | 0.1251476 | 0.1251472 | 0.1251465 | 0.1251468 | 1.899679e-06
22 | S-BSM14 | -0.01485403 | -0.006673427 | -0.01064997 | -0.004711595 | 0.004946469 | 0.002177713 | 1 | 0.1042653 | -0.6098825 | 1 | -0.6098825 | 1 | 0.1042653 | -0.6098825 | 0.1348796 | 0.1348797 | 0.1348797 | 0.1348796 | 0.1348793 | 0.1348792 | 0.134879 | 0.134879 | 0.1348792 | 0.1348796 | 0.1348794 | 6.943627e-07
23 | S-BSM15 | -0.01485403 | -0.006673427 | -0.01147165 | -0.005092885 | 0.004946469 | 0.002177713 | 1 | 0.2317752 | -0.7313042 | 1 | -0.7313042 | 1 | 0.2317752 | -0.7313042 | 0.1253241 | 0.1253239 | 0.125324 | 0.1253241 | 0.1253241 | 0.1253241 | 0.1253241 | 0.1253241 | 0.1253241 | 0.1253241 | 0.1253241 | 2.184852e-07
24 | S-BSM16 | -0.01485403 | -0.006673427 | -0.01101996 | -0.004879467 | 0.004946469 | 0.002177713 | 1 | 0.1298825 | -0.6239358 | 1 | -0.6239358 | 1 | 0.1298825 | -0.6239358 | 0.1313238 | 0.131324 | 0.131324 | 0.1313238 | 0.1313236 | 0.1313235 | 0.1313233 | 0.1313234 | 0.1313235 | 0.1313238 | 0.1313237 | 6.62427e-07
25 | S-BSM18 | -0.01485403 | -0.006673427 | -0.01235094 | -0.005498651 | 0.004946469 | 0.002177713 | 1 | 0.4049972 | -0.887569 | 1 | -0.887569 | 1 | 0.4049972 | -0.887569 | 0.120425 | 0.1204238 | 0.1204241 | 0.120425 | 0.120426 | 0.1204268 | 0.1204272 | 0.120427 | 0.1204263 | 0.120425 | 0.1204256 | 3.34033e-06
26 | S-BSM22 | -0.01485403 | -0.006673427 | -0.01254081 | -0.005602962 | 0.004946469 | 0.002177713 | 1 | 0.8726366 | -1.428028 | 1 | -1.428028 | 0.7002661 | 0.6110779 | -1 | 0.05977774 | 0.0597768 | 0.05977702 | 0.05977774 | 0.05977856 | 0.05977922 | 0.05977954 | 0.05977944 | 0.05977885 | 0.05977774 | 0.05977826 | 2.74408e-06
27 | S-BSM25 | -0.01485403 | -0.006673427 | -0.01386815 | -0.006208617 | 0.004946469 | 0.002177713 | 1 | 1.568316 | -2.036485 | 1.568316 | -2.036485 | 0.4910422 | 0.7701093 | -1 | 0.02938359 | 0.02938159 | 0.02938206 | 0.02938359 | 0.0293853 | 0.02938667 | 0.02938734 | 0.02938712 | 0.02938588 | 0.02938359 | 0.02938467 | 5.74595e-06
28 | S-BSM28 | -0.01485403 | -0.006673427 | -0.0132908 | -0.005963477 | 0.004946469 | 0.002177713 | 1 | 4.88476 | -5.831464 | 4.88476 | -5.831464 | 0.1714835 | 0.8376559 | -1 | -0.02866964 | -0.02867075 | -0.02867051 | -0.02866964 | -0.02866863 | -0.02866781 | -0.02866738 | -0.0286675 | -0.02866823 | -0.02866964 | -0.02866897 | 3.370639e-06
29 | S-BSM71 | -0.01485403 | -0.006673427 | -0.01310504 | -0.005857828 | 0.004946469 | 0.002177713 | 1 | 0.9850425 | -1.493953 | 1 | -1.493953 | 0.6693649 | 0.6593529 | -1 | 0.04962974 | 0.04962871 | 0.04962894 | 0.04962974 | 0.04963064 | 0.04963135 | 0.04963171 | 0.0496316 | 0.04963095 | 0.04962974 | 0.04963031 | 3.0047e-06
30 | S-BSM81 | -0.01485403 | -0.006673427 | -0.01140485 | -0.005021681 | 0.004946469 | 0.002177713 | 1 | 0.002052957 | -0.4363903 | 1 | -0.4363903 | 1 | 0.002052957 | -0.4363903 | 0.1607223 | 0.1607232 | 0.160723 | 0.1607223 | 0.1607214 | 0.1607207 | 0.1607203 | 0.1607204 | 0.1607211 | 0.1607223 | 0.1607217 | 2.903867e-06
31 | S-FPL51 | -0.01485403 | -0.006673427 | -0.006524928 | -0.002880192 | 0.004946469 | 0.002177713 | 1 | 0.04908649 | -0.8698336 | 1 | -0.8698336 | 1 | 0.04908649 | -0.8698336 | 0.03655289 | 0.03655266 | 0.03655272 | 0.03655289 | 0.03655309 | 0.03655325 | 0.03655333 | 0.03655331 | 0.03655316 | 0.03655289 | 0.03655302 | 6.645373e-07
32 | S-FPL53 | -0.01485403 | -0.006673427 | -0.004946469 | -0.002177713 | 0.004946469 | 0.002177713 | 1 | 0 | -1 | 1 | -1 | 1 | 0 | -1 | 0 | 0 | 0 | 0 | 0 | 0 | 0 | 0 | 0 | 0 | 0 | 0
33 | S-FPM2 | -0.01485403 | -0.006673427 | -0.009410796 | -0.004179331 | 0.004946469 | 0.002177713 | 1 | 0.2476893 | -0.9165699 | 1 | -0.9165699 | 1 | 0.2476893 | -0.9165699 | 0.04511947 | 0.04511804 | 0.04511836 | 0.04511947 | 0.04512072 | 0.04512172 | 0.04512222 | 0.04512206 | 0.04512116 | 0.04511947 | 0.04512027 | 4.179041e-06
34 | S-FPM3 | -0.01485403 | -0.006673427 | -0.007707365 | -0.003407439 | 0.004946469 | 0.002177713 | 1 | 0.08577952 | -0.8071035 | 1 | -0.8071035 | 1 | 0.08577952 | -0.8071035 | 0.05734655 | 0.05734618 | 0.05734626 | 0.05734655 | 0.05734686 | 0.05734711 | 0.05734723 | 0.05734718 | 0.05734696 | 0.05734655 | 0.05734674 | 1.051334e-06
35 | S-FSL 5 | -0.01485403 | -0.006673427 | -0.00742821 | -0.003251928 | 0.004946469 | 0.002177713 | 1 | -0.07175937 | -0.5224077 | 1 | -0.5224077 | 1 | -0.07175937 | -0.5224077 | 0.140067 | 0.140068 | 0.1400678 | 0.140067 | 0.140066 | 0.1400652 | 0.1400647 | 0.1400648 | 0.1400656 | 0.140067 | 0.1400663 | 3.296191e-06
36 | S-FTM16 | -0.01485403 | -0.006673427 | -0.01802026 | -0.008255671 | 0.004946469 | 0.002177713 | 1 | -0.671481 | 0.2790041 | 1 | -0.671481 | 1 | -0.671481 | 0.2790041 | 0.1922318 | 0.1922316 | 0.1922317 | 0.1922318 | 0.1922319 | 0.1922319 | 0.1922318 | 0.1922317 | 0.1922317 | 0.1922318 | 0.1922318 | 2.577747e-07
37 | S-LAH51 | -0.01485403 | -0.006673427 | -0.01905887 | -0.008572574 | 0.004946469 | 0.002177713 | 1 | -6.023433 | 4.434983 | 4.434983 | -6.023433 | 0.1660183 | -1 | 0.7362883 | 0.03809257 | 0.03809441 | 0.03809399 | 0.03809257 | 0.03809095 | 0.03808965 | 0.038089 | 0.03808919 | 0.03809036 | 0.03809257 | 0.03809153 | 5.41395e-06
38 | S-LAH52 | -0.01485403 | -0.006673427 | -0.02030139 | -0.00915797 | 0.004946469 | 0.002177713 | 1 | -1.969564 | 1.19743 | 1.19743 | -1.969564 | 0.5077266 | -1 | 0.6079671 | 0.09545046 | 0.09545221 | 0.09545182 | 0.09545046 | 0.0954489 | 0.09544764 | 0.095447 | 0.09544718 | 0.09544831 | 0.09545046 | 0.09544944 | 5.205419e-06
39 | S-LAH53 | -0.01485403 | -0.006673427 | -0.02112122 | -0.009545745 | 0.004946469 | 0.002177713 | 1 | -1.451296 | 0.7864664 | 1 | -1.451296 | 0.6890391 | -1 | 0.5419061 | 0.1257511 | 0.1257526 | 0.1257523 | 0.1257511 | 0.1257497 | 0.1257486 | 0.125748 | 0.1257481 | 0.1257492 | 0.1257511 | 0.1257502 | 4.65942e-06
40 | S-LAH55V | -0.01485403 | -0.006673427 | -0.02094674 | -0.009435154 | 0.004946469 | 0.002177713 | 1 | -2.901734 | 1.82157 | 1.82157 | -2.901734 | 0.3446215 | -1 | 0.6277524 | 0.06186152 | 0.0618636 | 0.06186313 | 0.06186152 | 0.06185968 | 0.06185819 | 0.06185744 | 0.06185766 | 0.06185899 | 0.06186152 | 0.06186033 | 6.160996e-06
41 | S-LAH58 | -0.01485403 | -0.006673427 | -0.02322346 | -0.01048484 | 0.004946469 | 0.002177713 | 1 | -1.691294 | 0.8687793 | 1 | -1.691294 | 0.5912632 | -1 | 0.5136772 | 0.09960048 | 0.09960349 | 0.0996028 | 0.09960048 | 0.09959784 | 0.09959573 | 0.09959467 | 0.099595 | 0.0995969 | 0.09960048 | 0.09959879 | 8.811176e-06
42 | S-LAH59 | -0.01485403 | -0.006673427 | -0.01875663 | -0.008405115 | 0.004946469 | 0.002177713 | 1 | 2.270317 | -2.061662 | 2.270317 | -2.061662 | 0.4404672 | 1 | -0.9080943 | 0.06564203 | 0.06563881 | 0.06563956 | 0.06564203 | 0.06564481 | 0.06564702 | 0.0656481 | 0.06564775 | 0.06564575 | 0.06564203 | 0.06564379 | 9.29007e-06
43 | S-LAH60 | -0.01485403 | -0.006673427 | -0.02407543 | -0.01093595 | 0.004946469 | 0.002177713 | 1 | -0.9368133 | 0.3725367 | 1 | -0.9368133 | 1 | -0.9368133 | 0.3725367 | 0.1748097 | 0.1748109 | 0.1748107 | 0.1748097 | 0.1748085 | 0.1748076 | 0.1748071 | 0.1748072 | 0.174808 | 0.1748097 | 0.1748089 | 3.861787e-06
44 | S-LAH63 | -0.01485403 | -0.006673427 | -0.02179307 | -0.009866911 | 0.004946469 | 0.002177713 | 1 | -1.19348 | 0.5864942 | 1 | -1.19348 | 0.8378861 | -1 | 0.4914153 | 0.1495216 | 0.1495229 | 0.1495226 | 0.1495216 | 0.1495204 | 0.1495194 | 0.1495189 | 0.149519 | 0.1495199 | 0.1495216 | 0.1495208 | 4.054274e-06
45 | S-LAH64 | -0.01485403 | -0.006673427 | -0.01782638 | -0.007975975 | 0.004946469 | 0.002177713 | 1 | 1.296353 | -1.357681 | 1.296353 | -1.357681 | 0.7365502 | 0.9548288 | -1 | 0.1208473 | 0.1208456 | 0.120846 | 0.1208473 | 0.1208488 | 0.1208499 | 0.1208505 | 0.1208503 | 0.1208493 | 0.1208473 | 0.1208482 | 4.898348e-06
46 | S-LAH65V | -0.01485403 | -0.006673427 | -0.01849604 | -0.008284726 | 0.004946469 | 0.002177713 | 1 | 1.89254 | -1.787318 | 1.89254 | -1.787318 | 0.5283903 | 1 | -0.9444017 | 0.08592679 | 0.08592479 | 0.08592526 | 0.08592679 | 0.0859285 | 0.08592986 | 0.08593053 | 0.0859303 | 0.08592908 | 0.08592679 | 0.08592787 | 5.736323e-06
47 | S-LAH66 | -0.01485403 | -0.006673427 | -0.01668688 | -0.007444913 | 0.004946469 | 0.002177713 | 1 | 0.6307937 | -0.8579373 | 1 | -0.8579373 | 1 | 0.6307937 | -0.8579373 | 0.1629203 | 0.1629192 | 0.1629195 | 0.1629203 | 0.1629211 | 0.1629218 | 0.1629221 | 0.162922 | 0.1629214 | 0.1629203 | 0.1629208 | 2.901139e-06
48 | S-LAH71 | -0.01485403 | -0.006673427 | -0.02828566 | -0.01298391 | 0.004946469 | 0.002177713 | 1 | -0.6404327 | 0.1614435 | 1 | -0.6404327 | 1 | -0.6404327 | 0.1614435 | 0.1831811 | 0.1831819 | 0.1831817 | 0.1831811 | 0.1831804 | 0.1831797 | 0.1831794 | 0.1831794 | 0.18318 | 0.1831811 | 0.1831806 | 2.501269e-06
49 | S-LAH79 | -0.01485403 | -0.006673427 | -0.03810477 | -0.01755032 | 0.004946469 | 0.002177713 | 1 | -0.5982461 | 0.1033963 | 1 | -0.5982461 | 1 | -0.5982461 | 0.1033963 | 0.1755269 | 0.1755275 | 0.1755274 | 0.1755269 | 0.1755262 | 0.1755257 | 0.1755254 | 0.1755254 | 0.1755259 | 0.1755269 | 0.1755264 | 2.182454e-06
50 | S-LAL 7 | -0.01485403 | -0.006673427 | -0.0119176 | -0.005277278 | 0.004946469 | 0.002177713 | 1 | 0.1319916 | -0.5795694 | 1 | -0.5795694 | 1 | 0.1319916 | -0.5795694 | 0.1420684 | 0.1420685 | 0.1420685 | 0.1420684 | 0.1420683 | 0.1420681 | 0.1420681 | 0.1420681 | 0.1420682 | 0.1420684 | 0.1420683 | 4.560748e-07
51 | S-LAL 8 | -0.01485403 | -0.006673427 | -0.01417667 | -0.00629244 | 0.004946469 | 0.002177713 | 1 | 0.2218301 | -0.5813451 | 1 | -0.5813451 | 1 | 0.2218301 | -0.5813451 | 0.1603245 | 0.1603245 | 0.1603245 | 0.1603245 | 0.1603244 | 0.1603243 | 0.1603242 | 0.1603242 | 0.1603243 | 0.1603245 | 0.1603244 | 2.873824e-07
52 | S-LAL 9 | -0.01485403 | -0.006673427 | -0.01349938 | -0.005987521 | 0.004946469 | 0.002177713 | 1 | 0.1910039 | -0.5765931 | 1 | -0.5765931 | 1 | 0.1910039 | -0.5765931 | 0.1574852 | 0.1574853 | 0.1574853 | 0.1574852 | 0.157485 | 0.1574848 | 0.1574847 | 0.1574847 | 0.1574849 | 0.1574852 | 0.157485 | 6.131276e-07
53 | S-LAL10 | -0.01485403 | -0.006673427 | -0.01535696 | -0.006852307 | 0.004946469 | 0.002177713 | 1 | 0.6460018 | -0.946945 | 1 | -0.946945 | 1 | 0.6460018 | -0.946945 | 0.1532081 | 0.1532068 | 0.1532071 | 0.1532081 | 0.1532091 | 0.15321 | 0.1532103 | 0.1532102 | 0.1532094 | 0.1532081 | 0.1532087 | 3.520576e-06
54 | S-LAL12 | -0.01485403 | -0.006673427 | -0.01312066 | -0.005834188 | 0.004946469 | 0.002177713 | 1 | 0.31786 | -0.7368511 | 1 | -0.7368511 | 1 | 0.31786 | -0.7368511 | 0.1342124 | 0.1342117 | 0.1342119 | 0.1342124 | 0.134213 | 0.1342135 | 0.1342137 | 0.1342136 | 0.1342132 | 0.1342124 | 0.1342128 | 2.013319e-06
55 | S-LAL13 | -0.01485403 | -0.006673427 | -0.01396157 | -0.006204753 | 0.004946469 | 0.002177713 | 1 | 0.2856299 | -0.6581798 | 1 | -0.6581798 | 1 | 0.2856299 | -0.6581798 | 0.1575066 | 0.1575065 | 0.1575065 | 0.1575066 | 0.1575067 | 0.1575068 | 0.1575068 | 0.1575067 | 0.1575067 | 0.1575066 | 0.1575066 | 3.094654e-07
56 | S-LAL14 | -0.01485403 | -0.006673427 | -0.01343761 | -0.005951183 | 0.004946469 | 0.002177713 | 1 | 0.136452 | -0.5189413 | 1 | -0.5189413 | 1 | 0.136452 | -0.5189413 | 0.1608539 | 0.1608543 | 0.1608542 | 0.1608539 | 0.1608535 | 0.1608531 | 0.1608529 | 0.1608529 | 0.1608532 | 0.1608539 | 0.1608536 | 1.367779e-06
57 | S-LAL18 | -0.01485403 | -0.006673427 | -0.01428157 | -0.00633263 | 0.004946469 | 0.002177713 | 1 | 0.1795655 | -0.5331165 | 1 | -0.5331165 | 1 | 0.1795655 | -0.5331165 | 0.1601702 | 0.1601703 | 0.1601703 | 0.1601702 | 0.16017 | 0.1601699 | 0.1601698 | 0.1601698 | 0.1601699 | 0.1601702 | 0.16017 | 5.216456e-07
58 | S-LAL54 | -0.01485403 | -0.006673427 | -0.01241596 | -0.005522993 | 0.004946469 | 0.002177713 | 1 | 0.3433067 | -0.8091166 | 1 | -0.8091166 | 1 | 0.3433067 | -0.8091166 | 0.1226014 | 0.1226008 | 0.1226009 | 0.1226014 | 0.1226018 | 0.1226022 | 0.1226023 | 0.1226023 | 0.1226019 | 0.1226014 | 0.1226016 | 1.53119e-06
59 | S-LAL56 | -0.01485403 | -0.006673427 | -0.01432145 | -0.006408441 | 0.004946469 | 0.002177713 | 1 | 1.338097 | -1.733246 | 1.338097 | -1.733246 | 0.5769521 | 0.772018 | -1 | 0.04879082 | 0.0487891 | 0.04878949 | 0.04879082 | 0.04879231 | 0.0487935 | 0.0487941 | 0.04879391 | 0.04879283 | 0.04879082 | 0.04879177 | 4.996907e-06
60 | S-LAL58 | -0.01485403 | -0.006673427 | -0.01462467 | -0.006544001 | 0.004946469 | 0.002177713 | 1 | 1.330463 | -1.689556 | 1.330463 | -1.689556 | 0.5918714 | 0.7874628 | -1 | 0.04921167 | 0.04920894 | 0.04920958 | 0.04921167 | 0.049214 | 0.04921584 | 0.04921673 | 0.04921642 | 0.04921476 | 0.04921167 | 0.04921313 | 7.791625e-06
61 | S-LAL59 | -0.01485403 | -0.006673427 | -0.01527593 | -0.006797422 | 0.004946469 | 0.002177713 | 1 | 0.3662832 | -0.679975 | 1 | -0.679975 | 1 | 0.3662832 | -0.679975 | 0.1643274 | 0.1643269 | 0.164327 | 0.1643274 | 0.1643277 | 0.164328 | 0.1643281 | 0.164328 | 0.1643278 | 0.1643274 | 0.1643276 | 1.168879e-06
62 | S-LAL61 | -0.01485403 | -0.006673427 | -0.0150786 | -0.006698139 | 0.004946469 | 0.002177713 | 1 | 0.2609417 | -0.5851011 | 1 | -0.5851011 | 1 | 0.2609417 | -0.5851011 | 0.1652521 | 0.165252 | 0.1652521 | 0.1652521 | 0.1652522 | 0.1652522 | 0.1652521 | 0.1652521 | 0.1652521 | 0.1652521 | 0.1652521 | 1.469308e-07
63 | S-LAM 2 | -0.01485403 | -0.006673427 | -0.01780959 | -0.008027492 | 0.004946469 | 0.002177713 | 1 | -2.370634 | 1.699477 | 1.699477 | -2.370634 | 0.4218281 | -1 | 0.7168872 | 0.105046 | 0.1050483 | 0.1050478 | 0.105046 | 0.1050439 | 0.1050423 | 0.1050414 | 0.1050416 | 0.1050431 | 0.105046 | 0.1050446 | 6.860779e-06
64 | S-LAM 3 | -0.01485403 | -0.006673427 | -0.01603451 | -0.00720237 | 0.004946469 | 0.002177713 | 1 | 33.8258 | -31.64398 | 33.8258 | -31.64398 | 0.02956324 | 1 | -0.9354986 | -0.04439248 | -0.04439502 | -0.04439445 | -0.04439248 | -0.04439024 | -0.04438843 | -0.04438753 | -0.0443878 | -0.04438942 | -0.04439248 | -0.04439103 | 7.499511e-06
65 | S-LAM 7 | -0.01485403 | -0.006673427 | -0.02279768 | -0.01041905 | 0.004946469 | 0.002177713 | 1 | -0.7199377 | 0.2521093 | 1 | -0.7199377 | 1 | -0.7199377 | 0.2521093 | 0.1860993 | 0.1861 | 0.1860999 | 0.1860993 | 0.1860986 | 0.186098 | 0.1860977 | 0.1860977 | 0.1860983 | 0.1860993 | 0.1860988 | 2.305957e-06
66 | S-LAM51 | -0.01485403 | -0.006673427 | -0.01560377 | -0.007001844 | 0.004946469 | 0.002177713 | 1 | 5.229573 | -5.295303 | 5.229573 | -5.295303 | 0.1888466 | 0.9875872 | -1 | -0.01136199 | -0.01136418 | -0.01136368 | -0.01136199 | -0.01136005 | -0.01135849 | -0.0113577 | -0.01135793 | -0.01135933 | -0.01136199 | -0.01136073 | 6.481734e-06
67 | S-LAM52 | -0.01485403 | -0.006673427 | -0.01767155 | -0.007985931 | 0.004946469 | 0.002177713 | 1 | -1.468868 | 0.9547632 | 1 | -1.468868 | 0.6807962 | -1 | 0.6499992 | 0.1533049 | 0.1533066 | 0.1533062 | 0.1533049 | 0.1533033 | 0.153302 | 0.1533013 | 0.1533015 | 0.1533027 | 0.1533049 | 0.1533038 | 5.23604e-06
68 | S-LAM54 | -0.01485403 | -0.006673427 | -0.0169628 | -0.007587602 | 0.004946469 | 0.002177713 | 1 | 1.199051 | -1.341595 | 1.199051 | -1.341595 | 0.7453813 | 0.8937502 | -1 | 0.1182615 | 0.118261 | 0.1182612 | 0.1182615 | 0.118262 | 0.1182623 | 0.1182625 | 0.1182624 | 0.1182621 | 0.1182615 | 0.1182618 | 1.428311e-06
69 | S-LAM55 | -0.01485403 | -0.006673427 | -0.02038321 | -0.009249955 | 0.004946469 | 0.002177713 | 1 | -0.9946242 | 0.482147 | 1 | -0.9946242 | 1 | -0.9946242 | 0.482147 | 0.1960496 | 0.1960508 | 0.1960506 | 0.1960496 | 0.1960485 | 0.1960475 | 0.1960469 | 0.196047 | 0.1960479 | 0.1960496 | 0.1960488 | 3.931042e-06
70 | S-LAM58 | -0.01485403 | -0.006673427 | -0.01839476 | -0.008329985 | 0.004946469 | 0.002177713 | 1 | -1.171608 | 0.6771837 | 1 | -1.171608 | 0.8535275 | -1 | 0.5779949 | 0.1772479 | 0.1772494 | 0.1772491 | 0.1772479 | 0.1772464 | 0.1772452 | 0.1772445 | 0.1772447 | 0.1772458 | 0.1772479 | 0.1772469 | 4.885442e-06
71 | S-LAM59 | -0.01485403 | -0.006673427 | -0.01539696 | -0.006905614 | 0.004946469 | 0.002177713 | 1 | 3.604291 | -3.798458 | 3.604291 | -3.798458 | 0.2632647 | 0.9488827 | -1 | 0.0005434547 | 0.0005413105 | 0.0005417959 | 0.0005434547 | 0.0005453485 | 0.000546873 | 0.0005476425 | 0.0005474156 | 0.0005460468 | 0.0005434547 | 0.0005446797 | 6.332012e-06
72 | S-LAM60 | -0.01485403 | -0.006673427 | -0.01613902 | -0.007203028 | 0.004946469 | 0.002177713 | 1 | 0.6822191 | -0.934392 | 1 | -0.934392 | 1 | 0.6822191 | -0.934392 | 0.1627826 | 0.162782 | 0.1627822 | 0.1627826 | 0.1627831 | 0.1627835 | 0.1627837 | 0.1627836 | 0.1627832 | 0.1627826 | 0.1627829 | 1.677667e-06
73 | S-LAM61 | -0.01485403 | -0.006673427 | -0.01676989 | -0.007544832 | 0.004946469 | 0.002177713 | 1 | -5.047819 | 4.176175 | 4.176175 | -5.047819 | 0.1981054 | -1 | 0.8273226 | 0.0691985 | 0.06920035 | 0.06919995 | 0.0691985 | 0.06919682 | 0.06919545 | 0.06919475 | 0.06919493 | 0.06919615 | 0.0691985 | 0.06919739 | 5.604192e-06
74 | S-LAM66 | -0.01485403 | -0.006673427 | -0.02458358 | -0.01122066 | 0.004946469 | 0.002177713 | 1 | -0.7520063 | 0.2531712 | 1 | -0.7520063 | 1 | -0.7520063 | 0.2531712 | 0.1802624 | 0.1802626 | 0.1802626 | 0.1802624 | 0.180262 | 0.1802617 | 0.1802615 | 0.1802615 | 0.1802618 | 0.1802624 | 0.1802621 | 1.105773e-06
75 | S-NBH 5 | -0.01485403 | -0.006673427 | -0.0176792 | -0.008001402 | 0.004946469 | 0.002177713 | 1 | -1.236503 | 0.7591172 | 1 | -1.236503 | 0.8087321 | -1 | 0.6139225 | 0.1430112 | 0.1430115 | 0.1430115 | 0.1430112 | 0.1430108 | 0.1430105 | 0.1430103 | 0.1430103 | 0.1430106 | 0.1430112 | 0.1430109 | 1.27165e-06
76 | S-NBH 8 | -0.01485403 | -0.006673427 | -0.02227419 | -0.01015279 | 0.004946469 | 0.002177713 | 1 | -0.7916562 | 0.3058613 | 1 | -0.7916562 | 1 | -0.7916562 | 0.3058613 | 0.173515 | 0.1735157 | 0.1735155 | 0.173515 | 0.1735144 | 0.1735139 | 0.1735136 | 0.1735137 | 0.1735141 | 0.173515 | 0.1735146 | 2.028669e-06
77 | S-NBH51 | -0.01485403 | -0.006673427 | -0.02276054 | -0.01036257 | 0.004946469 | 0.002177713 | 1 | -0.8315253 | 0.3253451 | 1 | -0.8315253 | 1 | -0.8315253 | 0.3253451 | 0.172544 | 0.1725446 | 0.1725445 | 0.172544 | 0.1725434 | 0.1725429 | 0.1725426 | 0.1725426 | 0.1725431 | 0.172544 | 0.1725436 | 2.061648e-06
78 | S-NBH52 | -0.01485403 | -0.006673427 | -0.01892281 | -0.008580163 | 0.004946469 | 0.002177713 | 1 | -1.053898 | 0.5658864 | 1 | -1.053898 | 0.9488585 | -1 | 0.5369461 | 0.1642813 | 0.1642824 | 0.1642821 | 0.1642813 | 0.1642803 | 0.1642795 | 0.164279 | 0.1642791 | 0.1642799 | 0.1642813 | 0.1642806 | 3.335434e-06
79 | S-NBH53 | -0.01485403 | -0.006673427 | -0.02455434 | -0.01123801 | 0.004946469 | 0.002177713 | 1 | -0.6897238 | 0.2157952 | 1 | -0.6897238 | 1 | -0.6897238 | 0.2157952 | 0.1749334 | 0.1749338 | 0.1749337 | 0.1749334 | 0.174933 | 0.1749326 | 0.1749324 | 0.1749324 | 0.1749327 | 0.1749334 | 0.1749331 | 1.398313e-06
80 | S-NBH55 | -0.01485403 | -0.006673427 | -0.02878891 | -0.01327845 | 0.004946469 | 0.002177713 | 1 | -0.5837442 | 0.1293722 | 1 | -0.5837442 | 1 | -0.5837442 | 0.1293722 | 0.1841818 | 0.1841821 | 0.184182 | 0.1841818 | 0.1841814 | 0.1841811 | 0.1841809 | 0.1841809 | 0.1841812 | 0.1841818 | 0.1841815 | 1.137112e-06
81 | S-NBM51 | -0.01485403 | -0.006673427 | -0.01485403 | -0.006673427 | 0.004946469 | 0.002177713 | 1 | #DIV/0! | #DIV/0! | #DIV/0! | #DIV/0! | #DIV/0! | #DIV/0! | #DIV/0! | #DIV/0! | #DIV/0! | #DIV/0! | #DIV/0! | #DIV/0! | #DIV/0! | #DIV/0! | #DIV/0! | #DIV/0! | #DIV/0! | #DIV/0! | #DIV/0!
82 | S-NPH 1 | -0.01485403 | -0.006673427 | -0.03818451 | -0.01789237 | 0.004946469 | 0.002177713 | 1 | -0.488408 | 0.0604527 | 1 | -0.488408 | 1 | -0.488408 | 0.0604527 | 0.1880134 | 0.1880129 | 0.1880131 | 0.1880134 | 0.1880137 | 0.1880138 | 0.1880138 | 0.1880137 | 0.1880136 | 0.1880134 | 0.1880135 | 9.147112e-07
83 | S-NPH 2 | -0.01485403 | -0.006673427 | -0.05257043 | -0.02487715 | 0.004946469 | 0.002177713 | 1 | -0.4583061 | 0.03540435 | 1 | -0.4583061 | 1 | -0.4583061 | 0.03540435 | 0.1902992 | 0.1902985 | 0.1902988 | 0.1902992 | 0.1902997 | 0.1902999 | 0.1903 | 0.1902999 | 0.1902996 | 0.1902992 | 0.1902994 | 1.483432e-06
84 | S-NPH 3 | -0.01485403 | -0.006673427 | -0.05911933 | -0.02812213 | 0.004946469 | 0.002177713 | 1 | -0.4465967 | 0.02854043 | 1 | -0.4465967 | 1 | -0.4465967 | 0.02854043 | 0.1921803 | 0.1921795 | 0.1921797 | 0.1921803 | 0.1921808 | 0.1921812 | 0.1921813 | 0.1921811 | 0.1921808 | 0.1921803 | 0.1921805 | 1.794946e-06
85 | S-NPH53 | -0.01485403 | -0.006673427 | -0.03810923 | -0.01777823 | 0.004946469 | 0.002177713 | 1 | -0.5070637 | 0.06784364 | 1 | -0.5070637 | 1 | -0.5070637 | 0.06784364 | 0.1851594 | 0.1851592 | 0.1851593 | 0.1851594 | 0.1851595 | 0.1851595 | 0.1851594 | 0.1851594 | 0.1851593 | 0.1851594 | 0.1851594 | 2.94986e-07
86 | S-NSL 3 | -0.01485403 | -0.006673427 | -0.009423188 | -0.004182092 | 0.004946469 | 0.002177713 | 1 | 0.2167349 | -0.8665703 | 1 | -0.8665703 | 1 | 0.2167349 | -0.8665703 | 0.1226134 | 0.1226134 | 0.1226134 | 0.1226134 | 0.1226133 | 0.1226132 | 0.1226132 | 0.1226132 | 0.1226132 | 0.1226134 | 0.1226133 | 2.242626e-07
87 | S-NSL 5 | -0.01485403 | -0.006673427 | -0.009351799 | -0.004142565 | 0.004946469 | 0.002177713 | 1 | 0.1435145 | -0.7568851 | 1 | -0.7568851 | 1 | 0.1435145 | -0.7568851 | 0.131315 | 0.1313155 | 0.1313154 | 0.131315 | 0.1313145 | 0.1313141 | 0.1313138 | 0.1313139 | 0.1313142 | 0.131315 | 0.1313146 | 1.632258e-06
88 | S-NSL36 | -0.01485403 | -0.006673427 | -0.01057536 | -0.004728081 | 0.004946469 | 0.002177713 | 1 | 1.042034 | -1.931365 | 1.042034 | -1.931365 | 0.5177684 | 0.5395325 | -1 | 0.04070231 | 0.04070247 | 0.04070245 | 0.04070231 | 0.04070213 | 0.04070197 | 0.04070188 | 0.04070189 | 0.04070203 | 0.04070231 | 0.04070218 | 5.930843e-07
89 | S-PHM52 | -0.01485403 | -0.006673427 | -0.01045019 | -0.004636916 | 0.004946469 | 0.002177713 | 1 | 0.2075448 | -0.7683442 | 1 | -0.7683442 | 1 | 0.2075448 | -0.7683442 | 0.09122009 | 0.09121941 | 0.09121957 | 0.09122009 | 0.09122065 | 0.09122108 | 0.09122128 | 0.0912212 | 0.0912208 | 0.09122009 | 0.09122043 | 1.874015e-06
90 | S-PHM53 | -0.01485403 | -0.006673427 | -0.009865908 | -0.004362148 | 0.004946469 | 0.002177713 | 1 | 0.0882397 | -0.6342229 | 1 | -0.6342229 | 1 | 0.0882397 | -0.6342229 | 0.1104395 | 0.1104395 | 0.1104395 | 0.1104395 | 0.1104395 | 0.1104395 | 0.1104395 | 0.1104394 | 0.1104395 | 0.1104395 | 0.1104395 | 4.830176e-08
91 | S-TIH 1 | -0.01485403 | -0.006673427 | -0.02610464 | -0.01205472 | 0.004946469 | 0.002177713 | 1 | -0.5727304 | 0.1364081 | 1 | -0.5727304 | 1 | -0.5727304 | 0.1364081 | 0.1852934 | 0.1852934 | 0.1852935 | 0.1852934 | 0.1852933 | 0.1852932 | 0.1852931 | 0.1852931 | 0.1852932 | 0.1852934 | 0.1852933 | 4.028642e-07
92 | S-TIH 3 | -0.01485403 | -0.006673427 | -0.02809559 | -0.01300008 | 0.004946469 | 0.002177713 | 1 | -0.5562465 | 0.1180268 | 1 | -0.5562465 | 1 | -0.5562465 | 0.1180268 | 0.1848902 | 0.1848902 | 0.1848903 | 0.1848902 | 0.1848901 | 0.18489 | 0.1848899 | 0.1848899 | 0.18489 | 0.1848902 | 0.1848901 | 4.037307e-07
93 | S-TIH 4 | -0.01485403 | -0.006673427 | -0.02949325 | -0.01366825 | 0.004946469 | 0.002177713 | 1 | -0.5447833 | 0.1066603 | 1 | -0.5447833 | 1 | -0.5447833 | 0.1066603 | 0.1851318 | 0.1851318 | 0.1851318 | 0.1851318 | 0.1851317 | 0.1851316 | 0.1851315 | 0.1851315 | 0.1851315 | 0.1851318 | 0.1851317 | 3.716163e-07
94 | S-TIH 6 | -0.01485403 | -0.006673427 | -0.03403562 | -0.0158312 | 0.004946469 | 0.002177713 | 1 | -0.522101 | 0.08252627 | 1 | -0.522101 | 1 | -0.522101 | 0.08252627 | 0.1849439 | 0.1849439 | 0.1849439 | 0.1849439 | 0.1849439 | 0.1849438 | 0.1849437 | 0.1849436 | 0.1849437 | 0.1849439 | 0.1849438 | 3.177053e-07
95 | S-TIH10 | -0.01485403 | -0.006673427 | -0.02748943 | -0.01271673 | 0.004946469 | 0.002177713 | 1 | -0.5579966 | 0.121575 | 1 | -0.5579966 | 1 | -0.5579966 | 0.121575 | 0.1850141 | 0.185014 | 0.1850141 | 0.1850141 | 0.185014 | 0.1850139 | 0.1850138 | 0.1850137 | 0.1850138 | 0.1850141 | 0.1850139 | 3.05137e-07
96 | S-TIH11 | -0.01485403 | -0.006673427 | -0.03283759 | -0.0152715 | 0.004946469 | 0.002177713 | 1 | -0.522995 | 0.08594155 | 1 | -0.522995 | 1 | -0.522995 | 0.08594155 | 0.1853872 | 0.1853871 | 0.1853871 | 0.1853872 | 0.1853871 | 0.185387 | 0.185387 | 0.1853869 | 0.185387 | 0.1853872 | 0.1853871 | 2.347782e-07
97 | S-TIH13 | -0.01485403 | -0.006673427 | -0.02864011 | -0.01326652 | 0.004946469 | 0.002177713 | 1 | -0.5481501 | 0.1115836 | 1 | -0.5481501 | 1 | -0.5481501 | 0.1115836 | 0.1851746 | 0.1851746 | 0.1851746 | 0.1851746 | 0.1851745 | 0.1851744 | 0.1851743 | 0.1851743 | 0.1851744 | 0.1851746 | 0.1851745 | 3.35476e-07
98 | S-TIH14 | -0.01485403 | -0.006673427 | -0.03087214 | -0.014333 | 0.004946469 | 0.002177713 | 1 | -0.5330233 | 0.09623803 | 1 | -0.5330233 | 1 | -0.5330233 | 0.09623803 | 0.1851117 | 0.1851116 | 0.1851116 | 0.1851117 | 0.1851116 | 0.1851116 | 0.1851115 | 0.1851114 | 0.1851115 | 0.1851117 | 0.1851116 | 2.303806e-07
99 | S-TIH18 | -0.01485403 | -0.006673427 | -0.02651295 | -0.01224863 | 0.004946469 | 0.002177713 | 1 | -0.5689221 | 0.1321737 | 1 | -0.5689221 | 1 | -0.5689221 | 0.1321737 | 0.1851397 | 0.1851397 | 0.1851398 | 0.1851397 | 0.1851396 | 0.1851395 | 0.1851394 | 0.1851394 | 0.1851395 | 0.1851397 | 0.1851396 | 4.138057e-07
100 | S-TIH23 | -0.01485403 | -0.006673427 | -0.03207329 | -0.01489461 | 0.004946469 | 0.002177713 | 1 | -0.5313902 | 0.09187755 | 1 | -0.5313902 | 1 | -0.5313902 | 0.09187755 | 0.1848933 | 0.1848933 | 0.1848934 | 0.1848933 | 0.1848933 | 0.1848931 | 0.184893 | 0.184893 | 0.1848931 | 0.1848933 | 0.1848932 | 3.650652e-07
101 | S-TIH53 | -0.01485403 | -0.006673427 | -0.03827656 | -0.01784819 | 0.004946469 | 0.002177713 | 1 | -0.5092259 | 0.06838616 | 1 | -0.5092259 | 1 | -0.5092259 | 0.06838616 | 0.1842926 | 0.1842925 | 0.1842925 | 0.1842926 | 0.1842926 | 0.1842925 | 0.1842924 | 0.1842924 | 0.1842924 | 0.1842926 | 0.1842925 | 2.189426e-07
102 | S-TIL 1 | -0.01485403 | -0.006673427 | -0.01283728 | -0.005787705 | 0.004946469 | 0.002177713 | 1 | -2.227326 | 2.19192 | 2.19192 | -2.227326 | 0.4489689 | -1 | 0.9841037 | 0.1230159 | 0.123016 | 0.123016 | 0.1230159 | 0.1230158 | 0.1230156 | 0.1230155 | 0.1230155 | 0.1230156 | 0.1230159 | 0.1230158 | 5.700466e-07
103 | S-TIL 2 | -0.01485403 | -0.006673427 | -0.0122745 | -0.005520792 | 0.004946469 | 0.002177713 | 1 | -6.214871 | 7.117958 | 7.117958 | -6.214871 | 0.1404897 | -0.8731254 | 1 | 0.06678735 | 0.06678739 | 0.0667874 | 0.06678735 | 0.06678724 | 0.06678713 | 0.06678706 | 0.06678704 | 0.06678713 | 0.06678735 | 0.06678724 | 3.568782e-07
104 | S-TIL 6 | -0.01485403 | -0.006673427 | -0.01167026 | -0.005241538 | 0.004946469 | 0.002177713 | 1 | 22.58111 | -29.16532 | 22.58111 | -29.16532 | 0.0342873 | 0.7742454 | -1 | -0.04175325 | -0.04175318 | -0.0417532 | -0.04175325 | -0.0417533 | -0.04175334 | -0.04175335 | -0.04175334 | -0.04175331 | -0.04175325 | -0.04175328 | 1.787113e-07
105 | S-TIL25 | -0.01485403 | -0.006673427 | -0.01530705 | -0.006942749 | 0.004946469 | 0.002177713 | 1 | -1.031135 | 0.6774684 | 1 | -1.031135 | 0.9698048 | -1 | 0.6570121 | 0.1941178 | 0.1941178 | 0.1941179 | 0.1941178 | 0.1941177 | 0.1941175 | 0.1941173 | 0.1941173 | 0.1941175 | 0.1941178 | 0.1941176 | 5.399247e-07
106 | S-TIL26 | -0.01485403 | -0.006673427 | -0.01421034 | -0.006425654 | 0.004946469 | 0.002177713 | 1 | -1.362557 | 1.076188 | 1.076188 | -1.362557 | 0.7339142 | -1 | 0.7898297 | 0.156696 | 0.156696 | 0.1566961 | 0.156696 | 0.1566958 | 0.1566957 | 0.1566955 | 0.1566955 | 0.1566956 | 0.156696 | 0.1566958 | 5.726336e-07
107 | S-TIL27 | -0.01485403 | -0.006673427 | -0.01486073 | -0.006735601 | 0.004946469 | 0.002177713 | 1 | -1.086765 | 0.7534192 | 1 | -1.086765 | 0.9201625 | -1 | 0.6932681 | 0.1889579 | 0.1889578 | 0.1889579 | 0.1889579 | 0.1889578 | 0.1889577 | 0.1889576 | 0.1889576 | 0.1889577 | 0.1889579 | 0.1889578 | 3.032845e-07
108 | S-TIM 1 | -0.01485403 | -0.006673427 | -0.01881761 | -0.008600445 | 0.004946469 | 0.002177713 | 1 | -0.7189411 | 0.3046456 | 1 | -0.7189411 | 1 | -0.7189411 | 0.3046456 | 0.1884265 | 0.1884264 | 0.1884265 | 0.1884265 | 0.1884263 | 0.1884262 | 0.1884261 | 0.188426 | 0.1884261 | 0.1884265 | 0.1884263 | 4.457964e-07
109 | S-TIM 2 | -0.01485403 | -0.006673427 | -0.01835105 | -0.008380771 | 0.004946469 | 0.002177713 | 1 | -0.7371732 | 0.3271487 | 1 | -0.7371732 | 1 | -0.7371732 | 0.3271487 | 0.1894164 | 0.1894164 | 0.1894164 | 0.1894164 | 0.1894162 | 0.1894161 | 0.1894159 | 0.1894159 | 0.189416 | 0.1894164 | 0.1894162 | 5.057826e-07
110 | S-TIM 3 | -0.01485403 | -0.006673427 | -0.0177754 | -0.008108462 | 0.004946469 | 0.002177713 | 1 | -0.7682139 | 0.3636826 | 1 | -0.7682139 | 1 | -0.7682139 | 0.3636826 | 0.1904421 | 0.1904421 | 0.1904421 | 0.1904421 | 0.190442 | 0.1904419 | 0.1904418 | 0.1904417 | 0.1904418 | 0.1904421 | 0.190442 | 4.33822e-07
111 | S-TIM 5 | -0.01485403 | -0.006673427 | -0.017027 | -0.007753976 | 0.004946469 | 0.002177713 | 1 | -0.8228679 | 0.4273467 | 1 | -0.8228679 | 1 | -0.8228679 | 0.4273467 | 0.1918755 | 0.1918756 | 0.1918756 | 0.1918755 | 0.1918753 | 0.1918751 | 0.1918749 | 0.1918749 | 0.1918751 | 0.1918755 | 0.1918753 | 6.855095e-07
112 | S-TIM 8 | -0.01485403 | -0.006673427 | -0.01628102 | -0.007399649 | 0.004946469 | 0.002177713 | 1 | -0.9069567 | 0.523646 | 1 | -0.9069567 | 1 | -0.9069567 | 0.523646 | 0.1942622 | 0.1942624 | 0.1942624 | 0.1942622 | 0.1942619 | 0.1942616 | 0.1942614 | 0.1942614 | 0.1942616 | 0.1942622 | 0.1942619 | 9.991315e-07
113 | S-TIM22（SF2) | -0.01485403 | -0.006673427 | -0.0205769 | -0.009436898 | 0.004946469 | 0.002177713 | 1 | -0.6539789 | 0.231704 | 1 | -0.6539789 | 1 | -0.6539789 | 0.231704 | 0.1876742 | 0.1876742 | 0.1876743 | 0.1876742 | 0.187674 | 0.1876738 | 0.1876736 | 0.1876736 | 0.1876738 | 0.1876742 | 0.187674 | 6.384374e-07
114 | S-TIM25 | -0.01485403 | -0.006673427 | -0.02250452 | -0.01035195 | 0.004946469 | 0.002177713 | 1 | -0.6127438 | 0.1846404 | 1 | -0.6127438 | 1 | -0.6127438 | 0.1846404 | 0.1871029 | 0.1871029 | 0.1871029 | 0.1871029 | 0.1871028 | 0.1871027 | 0.1871026 | 0.1871026 | 0.1871026 | 0.1871029 | 0.1871028 | 3.752977e-07
115 | S-TIM27 | -0.01485403 | -0.006673427 | -0.01992746 | -0.009129877 | 0.004946469 | 0.002177713 | 1 | -0.6706087 | 0.2516513 | 1 | -0.6706087 | 1 | -0.6706087 | 0.2516513 | 0.1884076 | 0.1884077 | 0.1884077 | 0.1884076 | 0.1884074 | 0.1884072 | 0.188407 | 0.188407 | 0.1884072 | 0.1884076 | 0.1884074 | 6.678925e-07
116 | S-TIM28 | -0.01485403 | -0.006673427 | -0.02380852 | -0.01096392 | 0.004946469 | 0.002177713 | 1 | -0.6000489 | 0.1666074 | 1 | -0.6000489 | 1 | -0.6000489 | 0.1666074 | 0.1854634 | 0.1854634 | 0.1854635 | 0.1854634 | 0.1854633 | 0.1854631 | 0.185463 | 0.1854629 | 0.1854631 | 0.1854634 | 0.1854632 | 5.047716e-07
117 | S-TIM35 | -0.01485403 | -0.006673427 | -0.02491753 | -0.01149178 | 0.004946469 | 0.002177713 | 1 | -0.5846298 | 0.1500004 | 1 | -0.5846298 | 1 | -0.5846298 | 0.1500004 | 0.1849826 | 0.1849826 | 0.1849826 | 0.1849826 | 0.1849826 | 0.1849824 | 0.1849823 | 0.1849823 | 0.1849824 | 0.1849826 | 0.1849825 | 3.186618e-07
118 | S-TIM39 | -0.01485403 | -0.006673427 | -0.0216589 | -0.009947373 | 0.004946469 | 0.002177713 | 1 | -0.6328737 | 0.2056546 | 1 | -0.6328737 | 1 | -0.6328737 | 0.2056546 | 0.1876785 | 0.1876787 | 0.1876787 | 0.1876785 | 0.1876783 | 0.187678 | 0.1876779 | 0.1876779 | 0.1876781 | 0.1876785 | 0.1876783 | 8.05412e-07
119 | S-YGH51 | -0.01485403 | -0.006673427 | -0.01545667 | -0.006871923 | 0.004946469 | 0.002177713 | 1 | 0.3089619 | -0.6169375 | 1 | -0.6169375 | 1 | 0.3089619 | -0.6169375 | 0.1624796 | 0.1624792 | 0.1624793 | 0.1624796 | 0.1624798 | 0.1624799 | 0.16248 | 0.1624799 | 0.1624798 | 0.1624796 | 0.1624797 | 7.43838e-07

## FPL53＆NBM51 (選別)
光学ガラス色補正計算表
No | Glass型名 | FPL53 | NBM51 | B列 | 0.48 | 0.5 | 0.52 | 0.54 | 0.56 | 0.58 | 0.6 | 0.62 | 0.64 | 0.66 | 平均パワーΦ | 差分パワーΦ
2 | S-BAH27 | 0.963216 | -1 | 0.5529261 | 0.1971131 | 0.1971137 | 0.1971136 | 0.1971131 | 0.1971124 | 0.1971118 | 0.1971115 | 0.1971115 | 0.197112 | 0.1971131 | 0.1971126 | 2.202326e-06
3 | S-BAH32 | 1 | -0.8707103 | 0.4363443 | 0.1970015 | 0.1970017 | 0.1970017 | 0.1970015 | 0.1970012 | 0.1970009 | 0.1970007 | 0.1970006 | 0.1970009 | 0.1970015 | 0.1970012 | 1.086595e-06
4 | S-LAM55 | 1 | -0.9946242 | 0.482147 | 0.1960496 | 0.1960508 | 0.1960506 | 0.1960496 | 0.1960485 | 0.1960475 | 0.1960469 | 0.196047 | 0.1960479 | 0.1960496 | 0.1960488 | 3.931042e-06
5 | S-TIM 8 | 1 | -0.9069567 | 0.523646 | 0.1942622 | 0.1942624 | 0.1942624 | 0.1942622 | 0.1942619 | 0.1942616 | 0.1942614 | 0.1942614 | 0.1942616 | 0.1942622 | 0.1942619 | 9.991315e-07
6 | S-TIL25 | 0.9698048 | -1 | 0.6570121 | 0.1941178 | 0.1941178 | 0.1941179 | 0.1941178 | 0.1941177 | 0.1941175 | 0.1941173 | 0.1941173 | 0.1941175 | 0.1941178 | 0.1941176 | 5.399247e-07
7 | S-BAH28 | 1 | -0.795036 | 0.335569 | 0.193836 | 0.1938365 | 0.1938364 | 0.193836 | 0.1938354 | 0.193835 | 0.1938347 | 0.1938347 | 0.1938351 | 0.193836 | 0.1938356 | 1.804037e-06
8 | S-FTM16 | 1 | -0.671481 | 0.2790041 | 0.1922318 | 0.1922316 | 0.1922317 | 0.1922318 | 0.1922319 | 0.1922319 | 0.1922318 | 0.1922317 | 0.1922317 | 0.1922318 | 0.1922318 | 2.577747e-07
9 | S-NPH 3 | 1 | -0.4465967 | 0.02854043 | 0.1921803 | 0.1921795 | 0.1921797 | 0.1921803 | 0.1921808 | 0.1921812 | 0.1921813 | 0.1921811 | 0.1921808 | 0.1921803 | 0.1921805 | 1.794946e-06
10 | S-TIM 5 | 1 | -0.8228679 | 0.4273467 | 0.1918755 | 0.1918756 | 0.1918756 | 0.1918755 | 0.1918753 | 0.1918751 | 0.1918749 | 0.1918749 | 0.1918751 | 0.1918755 | 0.1918753 | 6.855095e-07
11 | S-TIM 3 | 1 | -0.7682139 | 0.3636826 | 0.1904421 | 0.1904421 | 0.1904421 | 0.1904421 | 0.190442 | 0.1904419 | 0.1904418 | 0.1904417 | 0.1904418 | 0.1904421 | 0.190442 | 4.33822e-07
12 | S-NPH 2 | 1 | -0.4583061 | 0.03540435 | 0.1902992 | 0.1902985 | 0.1902988 | 0.1902992 | 0.1902997 | 0.1902999 | 0.1903 | 0.1902999 | 0.1902996 | 0.1902992 | 0.1902994 | 1.483432e-06
13 | S-TIM 2 | 1 | -0.7371732 | 0.3271487 | 0.1894164 | 0.1894164 | 0.1894164 | 0.1894164 | 0.1894162 | 0.1894161 | 0.1894159 | 0.1894159 | 0.189416 | 0.1894164 | 0.1894162 | 5.057826e-07
14 | S-TIL27 | 0.9201625 | -1 | 0.6932681 | 0.1889579 | 0.1889578 | 0.1889579 | 0.1889579 | 0.1889578 | 0.1889577 | 0.1889576 | 0.1889576 | 0.1889577 | 0.1889579 | 0.1889578 | 3.032845e-07
15 | S-TIM 1 | 1 | -0.7189411 | 0.3046456 | 0.1884265 | 0.1884264 | 0.1884265 | 0.1884265 | 0.1884263 | 0.1884262 | 0.1884261 | 0.188426 | 0.1884261 | 0.1884265 | 0.1884263 | 4.457964e-07
16 | S-TIM27 | 1 | -0.6706087 | 0.2516513 | 0.1884076 | 0.1884077 | 0.1884077 | 0.1884076 | 0.1884074 | 0.1884072 | 0.188407 | 0.188407 | 0.1884072 | 0.1884076 | 0.1884074 | 6.678925e-07
17 | S-NPH 1 | 1 | -0.488408 | 0.0604527 | 0.1880134 | 0.1880129 | 0.1880131 | 0.1880134 | 0.1880137 | 0.1880138 | 0.1880138 | 0.1880137 | 0.1880136 | 0.1880134 | 0.1880135 | 9.147112e-07
18 | S-TIM39 | 1 | -0.6328737 | 0.2056546 | 0.1876785 | 0.1876787 | 0.1876787 | 0.1876785 | 0.1876783 | 0.187678 | 0.1876779 | 0.1876779 | 0.1876781 | 0.1876785 | 0.1876783 | 8.05412e-07
19 | S-TIM22（SF2) | 1 | -0.6539789 | 0.231704 | 0.1876742 | 0.1876742 | 0.1876743 | 0.1876742 | 0.187674 | 0.1876738 | 0.1876736 | 0.1876736 | 0.1876738 | 0.1876742 | 0.187674 | 6.384374e-07
20 | S-TIM25 | 1 | -0.6127438 | 0.1846404 | 0.1871029 | 0.1871029 | 0.1871029 | 0.1871029 | 0.1871028 | 0.1871027 | 0.1871026 | 0.1871026 | 0.1871026 | 0.1871029 | 0.1871028 | 3.752977e-07
21 | S-LAM 7 | 1 | -0.7199377 | 0.2521093 | 0.1860993 | 0.1861 | 0.1860999 | 0.1860993 | 0.1860986 | 0.186098 | 0.1860977 | 0.1860977 | 0.1860983 | 0.1860993 | 0.1860988 | 2.305957e-06
22 | S-TIM28 | 1 | -0.6000489 | 0.1666074 | 0.1854634 | 0.1854634 | 0.1854635 | 0.1854634 | 0.1854633 | 0.1854631 | 0.185463 | 0.1854629 | 0.1854631 | 0.1854634 | 0.1854632 | 5.047716e-07
23 | S-TIH11 | 1 | -0.522995 | 0.08594155 | 0.1853872 | 0.1853871 | 0.1853871 | 0.1853872 | 0.1853871 | 0.185387 | 0.185387 | 0.1853869 | 0.185387 | 0.1853872 | 0.1853871 | 2.347782e-07
24 | S-TIH 1 | 1 | -0.5727304 | 0.1364081 | 0.1852934 | 0.1852934 | 0.1852935 | 0.1852934 | 0.1852933 | 0.1852932 | 0.1852931 | 0.1852931 | 0.1852932 | 0.1852934 | 0.1852933 | 4.028642e-07
25 | S-TIH13 | 1 | -0.5481501 | 0.1115836 | 0.1851746 | 0.1851746 | 0.1851746 | 0.1851746 | 0.1851745 | 0.1851744 | 0.1851743 | 0.1851743 | 0.1851744 | 0.1851746 | 0.1851745 | 3.35476e-07
26 | S-NPH53 | 1 | -0.5070637 | 0.06784364 | 0.1851594 | 0.1851592 | 0.1851593 | 0.1851594 | 0.1851595 | 0.1851595 | 0.1851594 | 0.1851594 | 0.1851593 | 0.1851594 | 0.1851594 | 2.94986e-07
27 | S-TIH18 | 1 | -0.5689221 | 0.1321737 | 0.1851397 | 0.1851397 | 0.1851398 | 0.1851397 | 0.1851396 | 0.1851395 | 0.1851394 | 0.1851394 | 0.1851395 | 0.1851397 | 0.1851396 | 4.138057e-07
28 | S-TIH 4 | 1 | -0.5447833 | 0.1066603 | 0.1851318 | 0.1851318 | 0.1851318 | 0.1851318 | 0.1851317 | 0.1851316 | 0.1851315 | 0.1851315 | 0.1851315 | 0.1851318 | 0.1851317 | 3.716163e-07
29 | S-TIH14 | 1 | -0.5330233 | 0.09623803 | 0.1851117 | 0.1851116 | 0.1851116 | 0.1851117 | 0.1851116 | 0.1851116 | 0.1851115 | 0.1851114 | 0.1851115 | 0.1851117 | 0.1851116 | 2.303806e-07
30 | S-TIH10 | 1 | -0.5579966 | 0.121575 | 0.1850141 | 0.185014 | 0.1850141 | 0.1850141 | 0.185014 | 0.1850139 | 0.1850138 | 0.1850137 | 0.1850138 | 0.1850141 | 0.1850139 | 3.05137e-07
31 | S-TIM35 | 1 | -0.5846298 | 0.1500004 | 0.1849826 | 0.1849826 | 0.1849826 | 0.1849826 | 0.1849826 | 0.1849824 | 0.1849823 | 0.1849823 | 0.1849824 | 0.1849826 | 0.1849825 | 3.186618e-07
32 | S-TIH 6 | 1 | -0.522101 | 0.08252627 | 0.1849439 | 0.1849439 | 0.1849439 | 0.1849439 | 0.1849439 | 0.1849438 | 0.1849437 | 0.1849436 | 0.1849437 | 0.1849439 | 0.1849438 | 3.177053e-07
33 | S-TIH23 | 1 | -0.5313902 | 0.09187755 | 0.1848933 | 0.1848933 | 0.1848934 | 0.1848933 | 0.1848933 | 0.1848931 | 0.184893 | 0.184893 | 0.1848931 | 0.1848933 | 0.1848932 | 3.650652e-07
34 | S-TIH 3 | 1 | -0.5562465 | 0.1180268 | 0.1848902 | 0.1848902 | 0.1848903 | 0.1848902 | 0.1848901 | 0.18489 | 0.1848899 | 0.1848899 | 0.18489 | 0.1848902 | 0.1848901 | 4.037307e-07
35 | S-TIH53 | 1 | -0.5092259 | 0.06838616 | 0.1842926 | 0.1842925 | 0.1842925 | 0.1842926 | 0.1842926 | 0.1842925 | 0.1842924 | 0.1842924 | 0.1842924 | 0.1842926 | 0.1842925 | 2.189426e-07
36 | S-NBH55 | 1 | -0.5837442 | 0.1293722 | 0.1841818 | 0.1841821 | 0.184182 | 0.1841818 | 0.1841814 | 0.1841811 | 0.1841809 | 0.1841809 | 0.1841812 | 0.1841818 | 0.1841815 | 1.137112e-06
37 | S-LAH71 | 1 | -0.6404327 | 0.1614435 | 0.1831811 | 0.1831819 | 0.1831817 | 0.1831811 | 0.1831804 | 0.1831797 | 0.1831794 | 0.1831794 | 0.18318 | 0.1831811 | 0.1831806 | 2.501269e-06
38 | S-LAM66 | 1 | -0.7520063 | 0.2531712 | 0.1802624 | 0.1802626 | 0.1802626 | 0.1802624 | 0.180262 | 0.1802617 | 0.1802615 | 0.1802615 | 0.1802618 | 0.1802624 | 0.1802621 | 1.105773e-06
39 | S-LAM58 | 0.8535275 | -1 | 0.5779949 | 0.1772479 | 0.1772494 | 0.1772491 | 0.1772479 | 0.1772464 | 0.1772452 | 0.1772445 | 0.1772447 | 0.1772458 | 0.1772479 | 0.1772469 | 4.885442e-06
40 | S-LAH79 | 1 | -0.5982461 | 0.1033963 | 0.1755269 | 0.1755275 | 0.1755274 | 0.1755269 | 0.1755262 | 0.1755257 | 0.1755254 | 0.1755254 | 0.1755259 | 0.1755269 | 0.1755264 | 2.182454e-06
41 | S-NBH53 | 1 | -0.6897238 | 0.2157952 | 0.1749334 | 0.1749338 | 0.1749337 | 0.1749334 | 0.174933 | 0.1749326 | 0.1749324 | 0.1749324 | 0.1749327 | 0.1749334 | 0.1749331 | 1.398313e-06
42 | S-LAH60 | 1 | -0.9368133 | 0.3725367 | 0.1748097 | 0.1748109 | 0.1748107 | 0.1748097 | 0.1748085 | 0.1748076 | 0.1748071 | 0.1748072 | 0.174808 | 0.1748097 | 0.1748089 | 3.861787e-06
43 | S-NBH 8 | 1 | -0.7916562 | 0.3058613 | 0.173515 | 0.1735157 | 0.1735155 | 0.173515 | 0.1735144 | 0.1735139 | 0.1735136 | 0.1735137 | 0.1735141 | 0.173515 | 0.1735146 | 2.028669e-06
44 | S-NBH51 | 1 | -0.8315253 | 0.3253451 | 0.172544 | 0.1725446 | 0.1725445 | 0.172544 | 0.1725434 | 0.1725429 | 0.1725426 | 0.1725426 | 0.1725431 | 0.172544 | 0.1725436 | 2.061648e-06
45 | S-BAM 4 | 0.7539485 | -1 | 0.7486294 | 0.1707848 | 0.1707858 | 0.1707856 | 0.1707848 | 0.1707838 | 0.170783 | 0.1707826 | 0.1707827 | 0.1707834 | 0.1707848 | 0.1707841 | 3.177787e-06
46 | S-LAL61 | 1 | 0.2609417 | -0.5851011 | 0.1652521 | 0.165252 | 0.1652521 | 0.1652521 | 0.1652522 | 0.1652522 | 0.1652521 | 0.1652521 | 0.1652521 | 0.1652521 | 0.1652521 | 1.469308e-07
47 | S-LAL59 | 1 | 0.3662832 | -0.679975 | 0.1643274 | 0.1643269 | 0.164327 | 0.1643274 | 0.1643277 | 0.164328 | 0.1643281 | 0.164328 | 0.1643278 | 0.1643274 | 0.1643276 | 1.168879e-06
48 | S-NBH52 | 0.9488585 | -1 | 0.5369461 | 0.1642813 | 0.1642824 | 0.1642821 | 0.1642813 | 0.1642803 | 0.1642795 | 0.164279 | 0.1642791 | 0.1642799 | 0.1642813 | 0.1642806 | 3.335434e-06
49 | S-LAH66 | 1 | 0.6307937 | -0.8579373 | 0.1629203 | 0.1629192 | 0.1629195 | 0.1629203 | 0.1629211 | 0.1629218 | 0.1629221 | 0.162922 | 0.1629214 | 0.1629203 | 0.1629208 | 2.901139e-06
50 | S-LAM60 | 1 | 0.6822191 | -0.934392 | 0.1627826 | 0.162782 | 0.1627822 | 0.1627826 | 0.1627831 | 0.1627835 | 0.1627837 | 0.1627836 | 0.1627832 | 0.1627826 | 0.1627829 | 1.677667e-06
51 | S-YGH51 | 1 | 0.3089619 | -0.6169375 | 0.1624796 | 0.1624792 | 0.1624793 | 0.1624796 | 0.1624798 | 0.1624799 | 0.16248 | 0.1624799 | 0.1624798 | 0.1624796 | 0.1624797 | 7.43838e-07
52 | S-LAL14 | 1 | 0.136452 | -0.5189413 | 0.1608539 | 0.1608543 | 0.1608542 | 0.1608539 | 0.1608535 | 0.1608531 | 0.1608529 | 0.1608529 | 0.1608532 | 0.1608539 | 0.1608536 | 1.367779e-06
53 | S-BSM81 | 1 | 0.002052957 | -0.4363903 | 0.1607223 | 0.1607232 | 0.160723 | 0.1607223 | 0.1607214 | 0.1607207 | 0.1607203 | 0.1607204 | 0.1607211 | 0.1607223 | 0.1607217 | 2.903867e-06
54 | S-LAL 8 | 1 | 0.2218301 | -0.5813451 | 0.1603245 | 0.1603245 | 0.1603245 | 0.1603245 | 0.1603244 | 0.1603243 | 0.1603242 | 0.1603242 | 0.1603243 | 0.1603245 | 0.1603244 | 2.873824e-07
55 | S-LAL18 | 1 | 0.1795655 | -0.5331165 | 0.1601702 | 0.1601703 | 0.1601703 | 0.1601702 | 0.16017 | 0.1601699 | 0.1601698 | 0.1601698 | 0.1601699 | 0.1601702 | 0.16017 | 5.216456e-07
56 | S-LAL13 | 1 | 0.2856299 | -0.6581798 | 0.1575066 | 0.1575065 | 0.1575065 | 0.1575066 | 0.1575067 | 0.1575068 | 0.1575068 | 0.1575067 | 0.1575067 | 0.1575066 | 0.1575066 | 3.094654e-07
57 | S-LAL 9 | 1 | 0.1910039 | -0.5765931 | 0.1574852 | 0.1574853 | 0.1574853 | 0.1574852 | 0.157485 | 0.1574848 | 0.1574847 | 0.1574847 | 0.1574849 | 0.1574852 | 0.157485 | 6.131276e-07
58 | S-TIL26 | 0.7339142 | -1 | 0.7898297 | 0.156696 | 0.156696 | 0.1566961 | 0.156696 | 0.1566958 | 0.1566957 | 0.1566955 | 0.1566955 | 0.1566956 | 0.156696 | 0.1566958 | 5.726336e-07
59 | S-LAM52 | 0.6807962 | -1 | 0.6499992 | 0.1533049 | 0.1533066 | 0.1533062 | 0.1533049 | 0.1533033 | 0.153302 | 0.1533013 | 0.1533015 | 0.1533027 | 0.1533049 | 0.1533038 | 5.23604e-06
60 | S-LAL10 | 1 | 0.6460018 | -0.946945 | 0.1532081 | 0.1532068 | 0.1532071 | 0.1532081 | 0.1532091 | 0.15321 | 0.1532103 | 0.1532102 | 0.1532094 | 0.1532081 | 0.1532087 | 3.520576e-06

## FPL55＆LAH58
光学ガラス色補正計算表
No | Glass型名 | a1 | a2 | b1 | b2 | c1 | c2 | K1 | K2 | K3 | Max | Min | FPL55 | LAH58 | B列 | 0.48 | 0.5 | 0.52 | 0.54 | 0.56 | 0.58 | 0.6 | 0.62 | 0.64 | 0.66 | 平均パワーΦ | 差分パワーΦ
1 | S-BAH10 | -0.02322346 | -0.01048484 | -0.01520677 | -0.006836353 | 0.004961293 | 0.00218355 | 1 | 1.052666 | -1.933866 | 1.052666 | -1.933866 | 0.5170989 | 0.5443326 | -1 | 0.03749444 | 0.03749589 | 0.03749553 | 0.03749444 | 0.03749323 | 0.03749229 | 0.03749185 | 0.03749202 | 0.03749287 | 0.03749444 | 0.0374937 | 4.039014e-06
2 | S-BAH11 | -0.02322346 | -0.01048484 | -0.01478766 | -0.006641466 | 0.004961293 | 0.00218355 | 1 | 0.8171609 | -1.618823 | 1 | -1.618823 | 0.6177329 | 0.5047872 | -1 | 0.05003932 | 0.05004026 | 0.05004003 | 0.05003932 | 0.05003855 | 0.05003794 | 0.05003766 | 0.05003777 | 0.05003832 | 0.05003932 | 0.05003885 | 2.601774e-06
3 | S-BAH27 | -0.02322346 | -0.01048484 | -0.01824748 | -0.008275643 | 0.004961293 | 0.00218355 | 1 | -1.399661 | 1.509451 | 1.509451 | -1.399661 | 0.6624925 | -0.9272651 | 1 | 0.1734248 | 0.1734204 | 0.1734215 | 0.1734248 | 0.1734284 | 0.1734312 | 0.1734325 | 0.1734319 | 0.1734294 | 0.1734248 | 0.173427 | 1.206338e-05
4 | S-BAH28 | -0.02322346 | -0.01048484 | -0.02045188 | -0.009321188 | 0.004961293 | 0.00218355 | 1 | -0.7798904 | 0.6429951 | 1 | -0.7798904 | 1 | -0.7798904 | 0.6429951 | 0.2152582 | 0.2152545 | 0.2152554 | 0.2152582 | 0.2152612 | 0.2152635 | 0.2152646 | 0.2152642 | 0.215262 | 0.2152582 | 0.21526 | 1.013349e-05
5 | S-BAH32 | -0.02322346 | -0.01048484 | -0.01830455 | -0.008325785 | 0.004961293 | 0.00218355 | 1 | -0.9334089 | 0.9131987 | 1 | -0.9334089 | 1 | -0.9334089 | 0.9131987 | 0.2263683 | 0.2263633 | 0.2263645 | 0.2263683 | 0.2263725 | 0.2263757 | 0.2263772 | 0.2263766 | 0.2263737 | 0.2263683 | 0.2263708 | 1.397012e-05
6 | S-BAL 2 | -0.02322346 | -0.01048484 | -0.01204626 | -0.00539943 | 0.004961293 | 0.00218355 | 1 | 0.5325924 | -1.438615 | 1 | -1.438615 | 0.6951132 | 0.370212 | -1 | 0.06088976 | 0.06089091 | 0.06089064 | 0.06088976 | 0.06088877 | 0.06088799 | 0.06088762 | 0.06088775 | 0.06088845 | 0.06088976 | 0.06088914 | 3.295475e-06
7 | S-BAL 3 | -0.02322346 | -0.01048484 | -0.011562 | -0.005171062 | 0.004961293 | 0.00218355 | 1 | 0.3600776 | -1.152357 | 1 | -1.152357 | 0.8677869 | 0.3124706 | -1 | 0.085302 | 0.08530267 | 0.08530251 | 0.085302 | 0.08530143 | 0.08530098 | 0.08530075 | 0.08530083 | 0.08530124 | 0.085302 | 0.08530164 | 1.914396e-06
8 | S-BAL11 | -0.02322346 | -0.01048484 | -0.010619 | -0.004713494 | 0.004961293 | 0.00218355 | 1 | 0.1055488 | -0.6980412 | 1 | -0.6980412 | 1 | 0.1055488 | -0.6980412 | 0.1323205 | 0.132321 | 0.1323209 | 0.1323205 | 0.1323201 | 0.1323197 | 0.1323195 | 0.1323195 | 0.1323199 | 0.1323205 | 0.1323202 | 1.507495e-06
9 | S-BAL12 | -0.02322346 | -0.01048484 | -0.009724993 | -0.004311823 | 0.004961293 | 0.00218355 | 1 | 0.08592422 | -0.7153477 | 1 | -0.7153477 | 1 | 0.08592422 | -0.7153477 | 0.128365 | 0.1283654 | 0.1283653 | 0.128365 | 0.1283646 | 0.1283643 | 0.1283641 | 0.1283641 | 0.1283644 | 0.128365 | 0.1283647 | 1.308817e-06
10 | S-BAL14 | -0.02322346 | -0.01048484 | -0.01081079 | -0.004809443 | 0.004961293 | 0.00218355 | 1 | 0.1539323 | -0.7895938 | 1 | -0.7895938 | 1 | 0.1539323 | -0.7895938 | 0.1255264 | 0.1255271 | 0.1255269 | 0.1255264 | 0.1255258 | 0.1255253 | 0.125525 | 0.1255251 | 0.1255255 | 0.1255264 | 0.125526 | 2.086311e-06
11 | S-BAL35 | -0.02322346 | -0.01048484 | -0.0103186 | -0.004561203 | 0.004961293 | 0.00218355 | 1 | 0.04345143 | -0.5786043 | 1 | -0.5786043 | 1 | 0.04345143 | -0.5786043 | 0.1362449 | 0.1362454 | 0.1362453 | 0.1362449 | 0.1362444 | 0.136244 | 0.1362438 | 0.1362439 | 0.1362442 | 0.1362449 | 0.1362446 | 1.576274e-06
12 | S-BAL41 | -0.02322346 | -0.01048484 | -0.009951716 | -0.004398244 | 0.004961293 | 0.00218355 | 1 | 0.04132602 | -0.5949755 | 1 | -0.5949755 | 1 | 0.04132602 | -0.5949755 | 0.1397709 | 0.1397713 | 0.1397713 | 0.1397709 | 0.1397705 | 0.1397701 | 0.1397699 | 0.1397699 | 0.1397703 | 0.1397709 | 0.1397706 | 1.451052e-06
13 | S-BAL42 | -0.02322346 | -0.01048484 | -0.01051769 | -0.004662474 | 0.004961293 | 0.00218355 | 1 | 0.08309619 | -0.6551888 | 1 | -0.6551888 | 1 | 0.08309619 | -0.6551888 | 0.1300662 | 0.1300664 | 0.1300664 | 0.1300662 | 0.130066 | 0.1300657 | 0.1300656 | 0.1300656 | 0.1300658 | 0.1300662 | 0.130066 | 7.633274e-07
14 | S-BAM 3 | -0.02322346 | -0.01048484 | -0.01345717 | -0.006063326 | 0.004961293 | 0.00218355 | 1 | 2.448052 | -4.593352 | 2.448052 | -4.593352 | 0.2177059 | 0.5329554 | -1 | -0.01655273 | -0.01655022 | -0.01655083 | -0.01655273 | -0.01655481 | -0.01655643 | -0.01655719 | -0.01655689 | -0.01655542 | -0.01655273 | -0.016554 | 6.974057e-06
15 | S-BAM 4 | -0.02322346 | -0.01048484 | -0.01486002 | -0.006721007 | 0.004961293 | 0.00218355 | 1 | -3.203492 | 4.672598 | 4.672598 | -3.203492 | 0.2140137 | -0.6855913 | 1 | 0.09413884 | 0.09413609 | 0.09413677 | 0.09413884 | 0.0941411 | 0.09414284 | 0.09414365 | 0.09414332 | 0.09414173 | 0.09413884 | 0.0941402 | 7.560754e-06
16 | S-BAM12 | -0.02322346 | -0.01048484 | -0.01527614 | -0.006890659 | 0.004961293 | 0.00218355 | 1 | 5.807142 | -9.153047 | 5.807142 | -9.153047 | 0.1092532 | 0.6344491 | -1 | -0.03114397 | -0.03114126 | -0.03114192 | -0.03114397 | -0.03114623 | -0.031148 | -0.03114884 | -0.03114853 | -0.03114692 | -0.03114397 | -0.03114536 | 7.581284e-06
17 | S-BSL 7 | -0.02322346 | -0.01048484 | -0.008617363 | -0.003789595 | 0.004961293 | 0.00218355 | 1 | -0.006464122 | -0.5583117 | 1 | -0.5583117 | 1 | -0.006464122 | -0.5583117 | 0.1447703 | 0.1447711 | 0.144771 | 0.1447703 | 0.1447695 | 0.1447689 | 0.1447686 | 0.1447686 | 0.1447692 | 0.1447703 | 0.1447698 | 2.554998e-06
18 | S-BSM 2 | -0.02322346 | -0.01048484 | -0.01145119 | -0.005097121 | 0.004961293 | 0.00218355 | 1 | 0.1679741 | -0.7739137 | 1 | -0.7739137 | 1 | 0.1679741 | -0.7739137 | 0.1170114 | 0.1170114 | 0.1170114 | 0.1170114 | 0.1170114 | 0.1170113 | 0.1170113 | 0.1170113 | 0.1170113 | 0.1170114 | 0.1170114 | 1.657639e-07
19 | S-BSM 4 | -0.02322346 | -0.01048484 | -0.01117592 | -0.00496004 | 0.004961293 | 0.00218355 | 1 | 0.1031085 | -0.6581856 | 1 | -0.6581856 | 1 | 0.1031085 | -0.6581856 | 0.1265136 | 0.1265138 | 0.1265138 | 0.1265136 | 0.1265135 | 0.1265133 | 0.1265133 | 0.1265133 | 0.1265134 | 0.1265136 | 0.1265135 | 5.2824e-07
20 | S-BSM 9 | -0.02322346 | -0.01048484 | -0.01196281 | -0.005332325 | 0.004961293 | 0.00218355 | 1 | 0.2095321 | -0.8214918 | 1 | -0.8214918 | 1 | 0.2095321 | -0.8214918 | 0.1193324 | 0.1193328 | 0.1193327 | 0.1193324 | 0.1193319 | 0.1193316 | 0.1193314 | 0.1193315 | 0.1193318 | 0.1193324 | 0.1193321 | 1.413815e-06
21 | S-BSM10 | -0.02322346 | -0.01048484 | -0.01169206 | -0.005195796 | 0.004961293 | 0.00218355 | 1 | 0.1286517 | -0.6798658 | 1 | -0.6798658 | 1 | 0.1286517 | -0.6798658 | 0.1289292 | 0.1289293 | 0.1289293 | 0.1289292 | 0.1289291 | 0.128929 | 0.128929 | 0.128929 | 0.128929 | 0.1289292 | 0.1289291 | 3.406667e-07
22 | S-BSM14 | -0.02322346 | -0.01048484 | -0.01064997 | -0.004711595 | 0.004961293 | 0.00218355 | 1 | 0.053869 | -0.583318 | 1 | -0.583318 | 1 | 0.053869 | -0.583318 | 0.1345106 | 0.134511 | 0.1345109 | 0.1345106 | 0.1345101 | 0.1345098 | 0.1345096 | 0.1345096 | 0.1345099 | 0.1345106 | 0.1345103 | 1.375442e-06
23 | S-BSM15 | -0.02322346 | -0.01048484 | -0.01147165 | -0.005092885 | 0.004961293 | 0.00218355 | 1 | 0.1089647 | -0.6530735 | 1 | -0.6530735 | 1 | 0.1089647 | -0.6530735 | 0.1281064 | 0.1281069 | 0.1281068 | 0.1281064 | 0.128106 | 0.1281056 | 0.1281054 | 0.1281055 | 0.1281058 | 0.1281064 | 0.1281061 | 1.466371e-06
24 | S-BSM16 | -0.02322346 | -0.01048484 | -0.01101996 | -0.004879467 | 0.004961293 | 0.00218355 | 1 | 0.06555723 | -0.588365 | 1 | -0.588365 | 1 | 0.06555723 | -0.588365 | 0.1316093 | 0.1316097 | 0.1316096 | 0.1316093 | 0.1316088 | 0.1316084 | 0.1316082 | 0.1316082 | 0.1316086 | 0.1316093 | 0.1316089 | 1.536475e-06
25 | S-BSM18 | -0.02322346 | -0.01048484 | -0.01235094 | -0.005498651 | 0.004961293 | 0.00218355 | 1 | 0.1730746 | -0.7271257 | 1 | -0.7271257 | 1 | 0.1730746 | -0.7271257 | 0.1272757 | 0.1272756 | 0.1272757 | 0.1272757 | 0.1272757 | 0.1272756 | 0.1272756 | 0.1272756 | 0.1272756 | 0.1272757 | 0.1272756 | 5.035889e-08
26 | S-BSM22 | -0.02322346 | -0.01048484 | -0.01254081 | -0.005602962 | 0.004961293 | 0.00218355 | 1 | 0.3028886 | -0.9565101 | 1 | -0.9565101 | 1 | 0.3028886 | -0.9565101 | 0.1109681 | 0.1109689 | 0.1109687 | 0.1109681 | 0.1109674 | 0.1109668 | 0.1109665 | 0.1109666 | 0.1109671 | 0.1109681 | 0.1109676 | 2.35805e-06
27 | S-BSM25 | -0.02322346 | -0.01048484 | -0.01386815 | -0.006208617 | 0.004961293 | 0.00218355 | 1 | 0.427084 | -1.072938 | 1 | -1.072938 | 0.9320205 | 0.3980511 | -1 | 0.1019611 | 0.1019614 | 0.1019614 | 0.1019611 | 0.1019609 | 0.1019607 | 0.1019605 | 0.1019606 | 0.1019608 | 0.1019611 | 0.101961 | 8.836338e-07
28 | S-BSM28 | -0.02322346 | -0.01048484 | -0.0132908 | -0.005963477 | 0.004961293 | 0.00218355 | 1 | 0.6579235 | -1.522899 | 1 | -1.522899 | 0.6566422 | 0.4320204 | -1 | 0.05185459 | 0.05185596 | 0.05185563 | 0.05185459 | 0.05185342 | 0.0518525 | 0.05185206 | 0.05185222 | 0.05185305 | 0.05185459 | 0.05185386 | 3.900198e-06
29 | S-BSM71 | -0.02322346 | -0.01048484 | -0.01310504 | -0.005857828 | 0.004961293 | 0.00218355 | 1 | 0.3273291 | -0.9586394 | 1 | -0.9586394 | 1 | 0.3273291 | -0.9586394 | 0.106106 | 0.1061069 | 0.1061067 | 0.106106 | 0.1061053 | 0.1061047 | 0.1061044 | 0.1061045 | 0.106105 | 0.106106 | 0.1061056 | 2.521599e-06
30 | S-BSM81 | -0.02322346 | -0.01048484 | -0.01140485 | -0.005021681 | 0.004961293 | 0.00218355 | 1 | 0.003712649 | -0.4425763 | 1 | -0.4425763 | 1 | 0.003712649 | -0.4425763 | 0.1587813 | 0.1587822 | 0.158782 | 0.1587813 | 0.1587805 | 0.1587798 | 0.1587794 | 0.1587795 | 0.1587801 | 0.1587813 | 0.1587808 | 2.796014e-06
31 | S-FPL51 | -0.02322346 | -0.01048484 | -0.006524928 | -0.002880192 | 0.004961293 | 0.00218355 | 1 | 0.0275241 | -0.8583233 | 1 | -0.8583233 | 1 | 0.0275241 | -0.8583233 | 0.03646692 | 0.0364668 | 0.03646682 | 0.03646692 | 0.03646704 | 0.03646714 | 0.03646719 | 0.03646718 | 0.03646709 | 0.03646692 | 0.036467 | 3.963184e-07
32 | S-FPL53 | -0.02322346 | -0.01048484 | -0.004946469 | -0.002177713 | 0.004961293 | 0.00218355 | 1 | 0.002643143 | -1.015406 | 1 | -1.015406 | 0.9848275 | 0.00260304 | -1 | -0.004359457 | -0.004359502 | -0.004359495 | -0.004359457 | -0.004359408 | -0.004359364 | -0.004359338 | -0.00435934 | -0.004359378 | -0.004359457 | -0.004359419 | 1.648218e-07
33 | S-FPM2 | -0.02322346 | -0.01048484 | -0.009410796 | -0.004179331 | 0.004961293 | 0.00218355 | 1 | 0.1153324 | -0.8118027 | 1 | -0.8118027 | 1 | 0.1153324 | -0.8118027 | 0.05738564 | 0.05738498 | 0.05738513 | 0.05738564 | 0.05738622 | 0.05738668 | 0.05738692 | 0.05738685 | 0.05738643 | 0.05738564 | 0.05738601 | 1.935749e-06
34 | S-FPM3 | -0.02322346 | -0.01048484 | -0.007707365 | -0.003407439 | 0.004961293 | 0.00218355 | 1 | 0.04522528 | -0.7799788 | 1 | -0.7799788 | 1 | 0.04522528 | -0.7799788 | 0.0592492 | 0.05924905 | 0.05924908 | 0.0592492 | 0.05924934 | 0.05924945 | 0.0592495 | 0.05924949 | 0.05924939 | 0.0592492 | 0.05924929 | 4.529454e-07
35 | S-FSL 5 | -0.02322346 | -0.01048484 | -0.00742821 | -0.003251928 | 0.004961293 | 0.00218355 | 1 | -0.03644433 | -0.5539598 | 1 | -0.5539598 | 1 | -0.03644433 | -0.5539598 | 0.1365211 | 0.136522 | 0.1365218 | 0.1365211 | 0.1365203 | 0.1365197 | 0.1365193 | 0.1365194 | 0.13652 | 0.1365211 | 0.1365206 | 2.657439e-06
36 | S-FTM16 | -0.02322346 | -0.01048484 | -0.01802026 | -0.008255671 | 0.004961293 | 0.00218355 | 1 | -0.5782047 | 0.4698389 | 1 | -0.5782047 | 1 | -0.5782047 | 0.4698389 | 0.2066643 | 0.2066605 | 0.2066615 | 0.2066643 | 0.2066675 | 0.2066699 | 0.206671 | 0.2066705 | 0.2066683 | 0.2066643 | 0.2066662 | 1.044186e-05
37 | S-LAH51 | -0.02322346 | -0.01048484 | -0.01905887 | -0.008572574 | 0.004961293 | 0.00218355 | 1 | 1.22921 | -1.758121 | 1.22921 | -1.758121 | 0.5687892 | 0.6991611 | -1 | 0.08101998 | 0.08102155 | 0.08102118 | 0.08101998 | 0.08101863 | 0.08101756 | 0.08101703 | 0.0810172 | 0.08101817 | 0.08101998 | 0.08101913 | 4.518795e-06
38 | S-LAH52 | -0.02322346 | -0.01048484 | -0.02030139 | -0.00915797 | 0.004961293 | 0.00218355 | 1 | 6.246507 | -7.389978 | 6.246507 | -7.389978 | 0.1353184 | 0.8452673 | -1 | 0.006227056 | 0.006229121 | 0.006228634 | 0.006227056 | 0.006225289 | 0.006223895 | 0.006223213 | 0.006223446 | 0.006224708 | 0.006227056 | 0.006225947 | 5.908196e-06
39 | S-LAH53 | -0.02322346 | -0.01048484 | -0.02112122 | -0.009545745 | 0.004961293 | 0.00218355 | 1 | -5.331913 | 5.627714 | 5.627714 | -5.331913 | 0.177692 | -0.9474386 | 1 | 0.0474702 | 0.04746746 | 0.04746812 | 0.0474702 | 0.0474725 | 0.04747429 | 0.04747516 | 0.04747484 | 0.0474732 | 0.0474702 | 0.04747162 | 7.691133e-06
40 | S-LAH55V | -0.02322346 | -0.01048484 | -0.02094674 | -0.009435154 | 0.004961293 | 0.00218355 | 1 | 2.117416 | -2.584412 | 2.117416 | -2.584412 | 0.3869352 | 0.8193028 | -1 | 0.05840477 | 0.05840623 | 0.05840588 | 0.05840477 | 0.05840353 | 0.05840255 | 0.05840207 | 0.05840224 | 0.05840312 | 0.05840477 | 0.05840399 | 4.156939e-06
41 | S-LAH58 | -0.02322346 | -0.01048484 | -0.02322346 | -0.01048484 | 0.004961293 | 0.00218355 | 1 | #DIV/0! | #DIV/0! | #DIV/0! | #DIV/0! | #DIV/0! | #DIV/0! | #DIV/0! | #DIV/0! | #DIV/0! | #DIV/0! | #DIV/0! | #DIV/0! | #DIV/0! | #DIV/0! | #DIV/0! | #DIV/0! | #DIV/0! | #DIV/0! | #DIV/0!
42 | S-LAH59 | -0.02322346 | -0.01048484 | -0.01875663 | -0.008405115 | 0.004961293 | 0.00218355 | 1 | 0.5081929 | -0.8937264 | 1 | -0.8937264 | 1 | 0.5081929 | -0.8937264 | 0.1582014 | 0.1582012 | 0.1582012 | 0.1582014 | 0.1582016 | 0.1582017 | 0.1582018 | 0.1582018 | 0.1582016 | 0.1582014 | 0.1582015 | 6.386786e-07
43 | S-LAH60 | -0.02322346 | -0.01048484 | -0.02407543 | -0.01093595 | 0.004961293 | 0.00218355 | 1 | -1.09271 | 0.8479686 | 1 | -1.09271 | 0.9151561 | -1 | 0.7760237 | 0.1657254 | 0.1657221 | 0.1657229 | 0.1657254 | 0.1657282 | 0.1657304 | 0.1657314 | 0.165731 | 0.165729 | 0.1657254 | 0.1657271 | 9.30338e-06
44 | S-LAH63 | -0.02322346 | -0.01048484 | -0.02179307 | -0.009866911 | 0.004961293 | 0.00218355 | 1 | -2.11229 | 2.023276 | 2.023276 | -2.11229 | 0.4734199 | -1 | 0.9578588 | 0.09520978 | 0.09520647 | 0.09520726 | 0.09520978 | 0.09521258 | 0.09521476 | 0.09521582 | 0.09521543 | 0.09521345 | 0.09520978 | 0.09521151 | 9.351308e-06
45 | S-LAH64 | -0.02322346 | -0.01048484 | -0.01782638 | -0.007975975 | 0.004961293 | 0.00218355 | 1 | 0.3854178 | -0.7804182 | 1 | -0.7804182 | 1 | 0.3854178 | -0.7804182 | 0.1641037 | 0.1641046 | 0.1641044 | 0.1641037 | 0.1641029 | 0.1641023 | 0.164102 | 0.1641021 | 0.1641026 | 0.1641037 | 0.1641032 | 2.575666e-06
46 | S-LAH65V | -0.02322346 | -0.01048484 | -0.01849604 | -0.008284726 | 0.004961293 | 0.00218355 | 1 | 0.4684936 | -0.8564716 | 1 | -0.8564716 | 1 | 0.4684936 | -0.8564716 | 0.1638268 | 0.1638277 | 0.1638275 | 0.1638268 | 0.163826 | 0.1638254 | 0.1638251 | 0.1638252 | 0.1638257 | 0.1638268 | 0.1638263 | 2.621202e-06
47 | S-LAH66 | -0.02322346 | -0.01048484 | -0.01668688 | -0.007444913 | 0.004961293 | 0.00218355 | 1 | 0.2422824 | -0.6345063 | 1 | -0.6345063 | 1 | 0.2422824 | -0.6345063 | 0.16253 | 0.1625305 | 0.1625304 | 0.16253 | 0.1625294 | 0.162529 | 0.1625287 | 0.1625288 | 0.1625292 | 0.16253 | 0.1625296 | 1.797604e-06
48 | S-LAH71 | -0.02322346 | -0.01048484 | -0.02828566 | -0.01298391 | 0.004961293 | 0.00218355 | 1 | -0.5349793 | 0.263836 | 1 | -0.5349793 | 1 | -0.5349793 | 0.263836 | 0.1906903 | 0.1906884 | 0.1906889 | 0.1906903 | 0.1906919 | 0.1906931 | 0.1906937 | 0.1906934 | 0.1906923 | 0.1906903 | 0.1906913 | 5.30162e-06
49 | S-LAH79 | -0.02322346 | -0.01048484 | -0.03810477 | -0.01755032 | 0.004961293 | 0.00218355 | 1 | -0.480182 | 0.1624519 | 1 | -0.480182 | 1 | -0.480182 | 0.1624519 | 0.1777354 | 0.1777336 | 0.177734 | 0.1777354 | 0.1777369 | 0.1777381 | 0.1777386 | 0.1777384 | 0.1777373 | 0.1777354 | 0.1777363 | 5.020347e-06
50 | S-LAL 7 | -0.02322346 | -0.01048484 | -0.0119176 | -0.005277278 | 0.004961293 | 0.00218355 | 1 | 0.06650489 | -0.5458957 | 1 | -0.5458957 | 1 | 0.06650489 | -0.5458957 | 0.14177 | 0.1417705 | 0.1417704 | 0.14177 | 0.1417696 | 0.1417693 | 0.1417691 | 0.1417692 | 0.1417695 | 0.14177 | 0.1417698 | 1.357555e-06
51 | S-LAL 8 | -0.02322346 | -0.01048484 | -0.01417667 | -0.00629244 | 0.004961293 | 0.00218355 | 1 | 0.1049316 | -0.521855 | 1 | -0.521855 | 1 | 0.1049316 | -0.521855 | 0.159325 | 0.1593256 | 0.1593254 | 0.159325 | 0.1593244 | 0.159324 | 0.1593237 | 0.1593238 | 0.1593242 | 0.159325 | 0.1593246 | 1.829439e-06
52 | S-LAL 9 | -0.02322346 | -0.01048484 | -0.01349938 | -0.005987521 | 0.004961293 | 0.00218355 | 1 | 0.09215964 | -0.5260658 | 1 | -0.5260658 | 1 | 0.09215964 | -0.5260658 | 0.156615 | 0.1566156 | 0.1566155 | 0.156615 | 0.1566144 | 0.1566139 | 0.1566137 | 0.1566137 | 0.1566142 | 0.156615 | 0.1566146 | 1.924885e-06
53 | S-LAL10 | -0.02322346 | -0.01048484 | -0.01535696 | -0.006852307 | 0.004961293 | 0.00218355 | 1 | 0.2464631 | -0.695777 | 1 | -0.695777 | 1 | 0.2464631 | -0.695777 | 0.1554205 | 0.1554209 | 0.1554208 | 0.1554205 | 0.15542 | 0.1554197 | 0.1554195 | 0.1554195 | 0.1554198 | 0.1554205 | 0.1554202 | 1.42814e-06
54 | S-LAL12 | -0.02322346 | -0.01048484 | -0.01312066 | -0.005834188 | 0.004961293 | 0.00218355 | 1 | 0.1422067 | -0.6298331 | 1 | -0.6298331 | 1 | 0.1422067 | -0.6298331 | 0.1373541 | 0.1373543 | 0.1373543 | 0.1373541 | 0.137354 | 0.1373539 | 0.1373538 | 0.1373538 | 0.1373539 | 0.1373541 | 0.137354 | 5.056806e-07
55 | S-LAL13 | -0.02322346 | -0.01048484 | -0.01396157 | -0.006204753 | 0.004961293 | 0.00218355 | 1 | 0.1300999 | -0.5717597 | 1 | -0.5717597 | 1 | 0.1300999 | -0.5717597 | 0.1571126 | 0.1571132 | 0.1571131 | 0.1571126 | 0.1571121 | 0.1571117 | 0.1571114 | 0.1571115 | 0.1571119 | 0.1571126 | 0.1571123 | 1.751866e-06
56 | S-LAL14 | -0.02322346 | -0.01048484 | -0.01343761 | -0.005951183 | 0.004961293 | 0.00218355 | 1 | 0.06850185 | -0.4875974 | 1 | -0.4875974 | 1 | 0.06850185 | -0.4875974 | 0.1594815 | 0.1594822 | 0.1594821 | 0.1594815 | 0.1594809 | 0.1594803 | 0.15948 | 0.1594801 | 0.1594806 | 0.1594815 | 0.1594811 | 2.247488e-06
57 | S-LAL18 | -0.02322346 | -0.01048484 | -0.01428157 | -0.00633263 | 0.004961293 | 0.00218355 | 1 | 0.08731342 | -0.4893729 | 1 | -0.4893729 | 1 | 0.08731342 | -0.4893729 | 0.1590185 | 0.159019 | 0.1590189 | 0.1590185 | 0.159018 | 0.1590175 | 0.1590173 | 0.1590173 | 0.1590177 | 0.1590185 | 0.1590181 | 1.75705e-06
58 | S-LAL54 | -0.02322346 | -0.01048484 | -0.01241596 | -0.005522993 | 0.004961293 | 0.00218355 | 1 | 0.1514944 | -0.6829531 | 1 | -0.6829531 | 1 | 0.1514944 | -0.6829531 | 0.1279196 | 0.12792 | 0.1279199 | 0.1279196 | 0.1279193 | 0.127919 | 0.1279189 | 0.1279189 | 0.1279192 | 0.1279196 | 0.1279194 | 1.093469e-06
59 | S-LAL56 | -0.02322346 | -0.01048484 | -0.01432145 | -0.006408441 | 0.004961293 | 0.00218355 | 1 | 0.3922993 | -0.9825708 | 1 | -0.9825708 | 1 | 0.3922993 | -0.9825708 | 0.119067 | 0.1190675 | 0.1190674 | 0.119067 | 0.1190665 | 0.1190661 | 0.1190659 | 0.119066 | 0.1190663 | 0.119067 | 0.1190667 | 1.60665e-06
60 | S-LAL58 | -0.02322346 | -0.01048484 | -0.01462467 | -0.006544001 | 0.004961293 | 0.00218355 | 1 | 0.391055 | -0.9602231 | 1 | -0.9602231 | 1 | 0.391055 | -0.9602231 | 0.1181395 | 0.1181391 | 0.1181392 | 0.1181395 | 0.1181398 | 0.11814 | 0.1181401 | 0.11814 | 0.1181398 | 0.1181395 | 0.1181396 | 9.865766e-07
61 | S-LAL59 | -0.02322346 | -0.01048484 | -0.01527593 | -0.006797422 | 0.004961293 | 0.00218355 | 1 | 0.1596831 | -0.5675391 | 1 | -0.5675391 | 1 | 0.1596831 | -0.5675391 | 0.1631783 | 0.1631788 | 0.1631787 | 0.1631783 | 0.1631778 | 0.1631774 | 0.1631772 | 0.1631773 | 0.1631776 | 0.1631783 | 0.163178 | 1.550766e-06
62 | S-LAL61 | -0.02322346 | -0.01048484 | -0.0150786 | -0.006698139 | 0.004961293 | 0.00218355 | 1 | 0.1205558 | -0.5147041 | 1 | -0.5147041 | 1 | 0.1205558 | -0.5147041 | 0.163806 | 0.1638065 | 0.1638064 | 0.163806 | 0.1638054 | 0.163805 | 0.1638048 | 0.1638048 | 0.1638052 | 0.163806 | 0.1638056 | 1.745429e-06
63 | S-LAM 2 | -0.02322346 | -0.01048484 | -0.01780959 | -0.008027492 | 0.004961293 | 0.00218355 | 1 | 3.081055 | -4.296227 | 3.081055 | -4.296227 | 0.2327624 | 0.7171537 | -1 | -0.008626379 | -0.00862538 | -0.008625633 | -0.008626379 | -0.00862718 | -0.008627787 | -0.008628062 | -0.008627935 | -0.008627377 | -0.008626379 | -0.008626849 | 2.681692e-06
64 | S-LAM 3 | -0.02322346 | -0.01048484 | -0.01603451 | -0.00720237 | 0.004961293 | 0.00218355 | 1 | 0.8427992 | -1.530075 | 1 | -1.530075 | 0.6535626 | 0.5508221 | -1 | 0.05612145 | 0.05612191 | 0.0561218 | 0.05612145 | 0.05612106 | 0.05612076 | 0.05612062 | 0.05612067 | 0.05612095 | 0.05612145 | 0.05612121 | 1.292722e-06
65 | S-LAM 7 | -0.02322346 | -0.01048484 | -0.02279768 | -0.01041905 | 0.004961293 | 0.00218355 | 1 | -0.651188 | 0.4457273 | 1 | -0.651188 | 1 | -0.651188 | 0.4457273 | 0.1978196 | 0.1978169 | 0.1978176 | 0.1978196 | 0.1978218 | 0.1978235 | 0.1978242 | 0.1978239 | 0.1978224 | 0.1978196 | 0.1978209 | 7.305703e-06
66 | S-LAM51 | -0.02322346 | -0.01048484 | -0.01560377 | -0.007001844 | 0.004961293 | 0.00218355 | 1 | 0.6692274 | -1.313982 | 1 | -1.313982 | 0.7610457 | 0.5093126 | -1 | 0.08363331 | 0.08363406 | 0.08363388 | 0.08363331 | 0.08363268 | 0.0836322 | 0.08363196 | 0.08363205 | 0.08363249 | 0.08363331 | 0.08363292 | 2.092701e-06
67 | S-LAM52 | -0.02322346 | -0.01048484 | -0.01767155 | -0.007985931 | 0.004961293 | 0.00218355 | 1 | -5.823041 | 7.37173 | 7.37173 | -5.823041 | 0.1356534 | -0.7899151 | 1 | 0.08202181 | 0.08201977 | 0.08202028 | 0.08202181 | 0.08202346 | 0.08202471 | 0.08202529 | 0.08202504 | 0.08202388 | 0.08202181 | 0.08202279 | 5.52292e-06
68 | S-LAM54 | -0.02322346 | -0.01048484 | -0.0169628 | -0.007587602 | 0.004961293 | 0.00218355 | 1 | 0.3686062 | -0.797133 | 1 | -0.797133 | 1 | 0.3686062 | -0.797133 | 0.1608027 | 0.1608044 | 0.160804 | 0.1608027 | 0.1608012 | 0.1608 | 0.1607994 | 0.1607996 | 0.1608007 | 0.1608027 | 0.1608017 | 4.971499e-06
69 | S-LAM55 | -0.02322346 | -0.01048484 | -0.02038321 | -0.009249955 | 0.004961293 | 0.00218355 | 1 | -1.256808 | 1.188533 | 1.188533 | -1.256808 | 0.7956668 | -1 | 0.9456765 | 0.1867021 | 0.1866986 | 0.1866995 | 0.1867021 | 0.186705 | 0.1867072 | 0.1867082 | 0.1867077 | 0.1867057 | 0.1867021 | 0.1867038 | 9.612084e-06
70 | S-LAM58 | -0.02322346 | -0.01048484 | -0.01839476 | -0.008329985 | 0.004961293 | 0.00218355 | 1 | -1.986156 | 2.237818 | 2.237818 | -1.986156 | 0.4468639 | -0.8875416 | 1 | 0.1323611 | 0.1323586 | 0.1323592 | 0.1323611 | 0.1323632 | 0.1323647 | 0.1323655 | 0.1323652 | 0.1323637 | 0.1323611 | 0.1323623 | 6.866773e-06
71 | S-LAM59 | -0.02322346 | -0.01048484 | -0.01539696 | -0.006905614 | 0.004961293 | 0.00218355 | 1 | 0.6030632 | -1.231835 | 1 | -1.231835 | 0.8117973 | 0.4895651 | -1 | 0.0914591 | 0.09145977 | 0.09145961 | 0.0914591 | 0.09145854 | 0.09145809 | 0.09145788 | 0.09145796 | 0.09145836 | 0.0914591 | 0.09145875 | 1.892897e-06
72 | S-LAM60 | -0.02322346 | -0.01048484 | -0.01613902 | -0.007203028 | 0.004961293 | 0.00218355 | 1 | 0.2562036 | -0.6760775 | 1 | -0.6760775 | 1 | 0.2562036 | -0.6760775 | 0.162519 | 0.16252 | 0.1625198 | 0.162519 | 0.1625182 | 0.1625174 | 0.1625171 | 0.1625171 | 0.1625178 | 0.162519 | 0.1625185 | 2.968123e-06
73 | S-LAM61 | -0.02322346 | -0.01048484 | -0.01676989 | -0.007544832 | 0.004961293 | 0.00218355 | 1 | 1.329314 | -2.136721 | 1.329314 | -2.136721 | 0.4680068 | 0.6221281 | -1 | 0.03467574 | 0.03467712 | 0.03467678 | 0.03467574 | 0.0346746 | 0.03467373 | 0.03467332 | 0.03467349 | 0.03467429 | 0.03467574 | 0.03467505 | 3.798014e-06
74 | S-LAM66 | -0.02322346 | -0.01048484 | -0.02458358 | -0.01122066 | 0.004961293 | 0.00218355 | 1 | -0.703629 | 0.4628865 | 1 | -0.703629 | 1 | -0.703629 | 0.4628865 | 0.1882128 | 0.188209 | 0.18821 | 0.1882128 | 0.1882158 | 0.1882182 | 0.1882193 | 0.1882189 | 0.1882167 | 0.1882128 | 0.1882146 | 1.026045e-05
75 | S-NBH 5 | -0.02322346 | -0.01048484 | -0.0176792 | -0.008001402 | 0.004961293 | 0.00218355 | 1 | -2.39582 | 2.866528 | 2.866528 | -2.39582 | 0.3488541 | -0.8357914 | 1 | 0.06916613 | 0.06916181 | 0.06916283 | 0.06916613 | 0.06916982 | 0.06917273 | 0.06917415 | 0.06917365 | 0.06917102 | 0.06916613 | 0.06916844 | 1.233929e-05
76 | S-NBH 8 | -0.02322346 | -0.01048484 | -0.02227419 | -0.01015279 | 0.004961293 | 0.00218355 | 1 | -0.7736363 | 0.5838694 | 1 | -0.7736363 | 1 | -0.7736363 | 0.5838694 | 0.1762841 | 0.1762807 | 0.1762815 | 0.1762841 | 0.176287 | 0.1762892 | 0.1762903 | 0.1762899 | 0.1762878 | 0.1762841 | 0.1762859 | 9.610392e-06
77 | S-NBH51 | -0.02322346 | -0.01048484 | -0.02276054 | -0.01036257 | 0.004961293 | 0.00218355 | 1 | -0.8505415 | 0.6498627 | 1 | -0.8505415 | 1 | -0.8505415 | 0.6498627 | 0.1747926 | 0.1747888 | 0.1747897 | 0.1747926 | 0.1747958 | 0.1747983 | 0.1747994 | 0.174799 | 0.1747967 | 0.1747926 | 0.1747945 | 1.06841e-05
78 | S-NBH52 | -0.02322346 | -0.01048484 | -0.01892281 | -0.008580163 | 0.004961293 | 0.00218355 | 1 | -1.455964 | 1.52468 | 1.52468 | -1.455964 | 0.6558754 | -0.9549308 | 1 | 0.1175572 | 0.1175536 | 0.1175545 | 0.1175572 | 0.1175603 | 0.1175627 | 0.1175639 | 0.1175635 | 0.1175613 | 0.1175572 | 0.1175591 | 1.03077e-05
79 | S-NBH53 | -0.02322346 | -0.01048484 | -0.02455434 | -0.01123801 | 0.004961293 | 0.00218355 | 1 | -0.6048523 | 0.3700149 | 1 | -0.6048523 | 1 | -0.6048523 | 0.3700149 | 0.1777328 | 0.1777298 | 0.1777305 | 0.1777328 | 0.1777352 | 0.1777371 | 0.177738 | 0.1777377 | 0.1777359 | 0.1777328 | 0.1777343 | 8.190184e-06
80 | S-NBH55 | -0.02322346 | -0.01048484 | -0.02878891 | -0.01327845 | 0.004961293 | 0.00218355 | 1 | -0.4623093 | 0.2006026 | 1 | -0.4623093 | 1 | -0.4623093 | 0.2006026 | 0.1910101 | 0.1910077 | 0.1910083 | 0.1910101 | 0.191012 | 0.1910134 | 0.1910141 | 0.1910138 | 0.1910125 | 0.1910101 | 0.1910112 | 6.379565e-06
81 | S-NBM51 | -0.02322346 | -0.01048484 | -0.01485403 | -0.006673427 | 0.004961293 | 0.00218355 | 1 | 0.8848071 | -1.717351 | 1 | -1.717351 | 0.5822922 | 0.5152163 | -1 | 0.09702289 | 0.09702587 | 0.09702519 | 0.09702289 | 0.09702029 | 0.0970182 | 0.09701716 | 0.09701748 | 0.09701936 | 0.09702289 | 0.09702122 | 8.713723e-06
82 | S-NPH 1 | -0.02322346 | -0.01048484 | -0.03818451 | -0.01789237 | 0.004961293 | 0.00218355 | 1 | -0.355542 | 0.08630783 | 1 | -0.355542 | 1 | -0.355542 | 0.08630783 | 0.1945475 | 0.1945447 | 0.1945454 | 0.1945475 | 0.1945498 | 0.1945515 | 0.1945523 | 0.194552 | 0.1945504 | 0.1945475 | 0.1945489 | 7.617285e-06
83 | S-NPH 2 | -0.02322346 | -0.01048484 | -0.05257043 | -0.02487715 | 0.004961293 | 0.00218355 | 1 | -0.3252604 | 0.04931247 | 1 | -0.3252604 | 1 | -0.3252604 | 0.04931247 | 0.1970496 | 0.1970466 | 0.1970474 | 0.1970496 | 0.1970519 | 0.1970537 | 0.1970545 | 0.1970541 | 0.1970525 | 0.1970496 | 0.1970509 | 7.858113e-06
84 | S-NPH 3 | -0.02322346 | -0.01048484 | -0.05911933 | -0.02812213 | 0.004961293 | 0.00218355 | 1 | -0.3138768 | 0.03937818 | 1 | -0.3138768 | 1 | -0.3138768 | 0.03937818 | 0.1993587 | 0.1993557 | 0.1993564 | 0.1993587 | 0.1993611 | 0.1993629 | 0.1993637 | 0.1993633 | 0.1993617 | 0.1993587 | 0.1993601 | 8.073218e-06
85 | S-NPH53 | -0.02322346 | -0.01048484 | -0.03810923 | -0.01777823 | 0.004961293 | 0.00218355 | 1 | -0.3750818 | 0.09838569 | 1 | -0.3750818 | 1 | -0.3750818 | 0.09838569 | 0.1908486 | 0.190846 | 0.1908467 | 0.1908486 | 0.1908507 | 0.1908523 | 0.190853 | 0.1908527 | 0.1908513 | 0.1908486 | 0.1908499 | 7.009689e-06
86 | S-NSL 3 | -0.02322346 | -0.01048484 | -0.009423188 | -0.004182092 | 0.004961293 | 0.00218355 | 1 | 0.102849 | -0.7799699 | 1 | -0.7799699 | 1 | 0.102849 | -0.7799699 | 0.125363 | 0.1253636 | 0.1253635 | 0.125363 | 0.1253625 | 0.1253621 | 0.1253618 | 0.1253619 | 0.1253623 | 0.125363 | 0.1253627 | 1.732657e-06
87 | S-NSL 5 | -0.02322346 | -0.01048484 | -0.009351799 | -0.004142565 | 0.004961293 | 0.00218355 | 1 | 0.07164397 | -0.708432 | 1 | -0.708432 | 1 | 0.07164397 | -0.708432 | 0.1318611 | 0.1318619 | 0.1318617 | 0.1318611 | 0.1318603 | 0.1318597 | 0.1318594 | 0.1318595 | 0.13186 | 0.1318611 | 0.1318606 | 2.543986e-06
88 | S-NSL36 | -0.02322346 | -0.01048484 | -0.01057536 | -0.004728081 | 0.004961293 | 0.00218355 | 1 | 0.3389529 | -1.213477 | 1 | -1.213477 | 0.8240781 | 0.2793237 | -1 | 0.09079212 | 0.09079387 | 0.09079348 | 0.09079212 | 0.09079056 | 0.0907893 | 0.09078866 | 0.09078884 | 0.09078997 | 0.09079212 | 0.0907911 | 5.209081e-06
89 | S-PHM52 | -0.02322346 | -0.01048484 | -0.01045019 | -0.004636916 | 0.004961293 | 0.00218355 | 1 | 0.09906445 | -0.694907 | 1 | -0.694907 | 1 | 0.09906445 | -0.694907 | 0.09677059 | 0.0967705 | 0.09677052 | 0.09677059 | 0.09677065 | 0.09677069 | 0.0967707 | 0.09677069 | 0.09677065 | 0.09677059 | 0.09677062 | 2.083325e-07
90 | S-PHM53 | -0.02322346 | -0.01048484 | -0.009865908 | -0.004362148 | 0.004961293 | 0.00218355 | 1 | 0.046386 | -0.6120609 | 1 | -0.6120609 | 1 | 0.046386 | -0.6120609 | 0.1106353 | 0.1106355 | 0.1106355 | 0.1106353 | 0.1106352 | 0.110635 | 0.1106349 | 0.1106349 | 0.1106351 | 0.1106353 | 0.1106352 | 5.832818e-07
91 | S-TIH 1 | -0.02322346 | -0.01048484 | -0.02610464 | -0.01205472 | 0.004961293 | 0.00218355 | 1 | -0.4490451 | 0.2094297 | 1 | -0.4490451 | 1 | -0.4490451 | 0.2094297 | 0.1924767 | 0.1924739 | 0.1924746 | 0.1924767 | 0.1924789 | 0.1924806 | 0.1924813 | 0.192481 | 0.1924795 | 0.1924767 | 0.192478 | 7.404258e-06
92 | S-TIH 3 | -0.02322346 | -0.01048484 | -0.02809559 | -0.01300008 | 0.004961293 | 0.00218355 | 1 | -0.4296741 | 0.178577 | 1 | -0.4296741 | 1 | -0.4296741 | 0.178577 | 0.1914912 | 0.1914886 | 0.1914892 | 0.1914912 | 0.1914933 | 0.1914949 | 0.1914956 | 0.1914953 | 0.1914938 | 0.1914912 | 0.1914924 | 7.078097e-06
93 | S-TIH 4 | -0.02322346 | -0.01048484 | -0.02949325 | -0.01366825 | 0.004961293 | 0.00218355 | 1 | -0.4165315 | 0.1597657 | 1 | -0.4165315 | 1 | -0.4165315 | 0.1597657 | 0.1916043 | 0.1916018 | 0.1916024 | 0.1916043 | 0.1916064 | 0.191608 | 0.1916087 | 0.1916084 | 0.191607 | 0.1916043 | 0.1916056 | 6.908468e-06
94 | S-TIH 6 | -0.02322346 | -0.01048484 | -0.03403562 | -0.0158312 | 0.004961293 | 0.00218355 | 1 | -0.3912855 | 0.1212174 | 1 | -0.3912855 | 1 | -0.3912855 | 0.1212174 | 0.1908437 | 0.1908413 | 0.1908419 | 0.1908437 | 0.1908457 | 0.1908472 | 0.1908479 | 0.1908476 | 0.1908462 | 0.1908437 | 0.1908449 | 6.578964e-06
95 | S-TIH10 | -0.02322346 | -0.01048484 | -0.02748943 | -0.01271673 | 0.004961293 | 0.00218355 | 1 | -0.431704 | 0.1842296 | 1 | -0.431704 | 1 | -0.431704 | 0.1842296 | 0.1917172 | 0.1917145 | 0.1917152 | 0.1917172 | 0.1917194 | 0.191721 | 0.1917218 | 0.1917215 | 0.1917199 | 0.1917172 | 0.1917185 | 7.284378e-06
96 | S-TIH11 | -0.02322346 | -0.01048484 | -0.03283759 | -0.0152715 | 0.004961293 | 0.00218355 | 1 | -0.392262 | 0.1263305 | 1 | -0.392262 | 1 | -0.392262 | 0.1263305 | 0.1915138 | 0.1915113 | 0.1915119 | 0.1915138 | 0.1915158 | 0.1915174 | 0.1915181 | 0.1915178 | 0.1915164 | 0.1915138 | 0.191515 | 6.798838e-06
97 | S-TIH13 | -0.02322346 | -0.01048484 | -0.02864011 | -0.01326652 | 0.004961293 | 0.00218355 | 1 | -0.4203641 | 0.1676326 | 1 | -0.4203641 | 1 | -0.4203641 | 0.1676326 | 0.1917422 | 0.1917396 | 0.1917403 | 0.1917422 | 0.1917443 | 0.1917459 | 0.1917467 | 0.1917464 | 0.1917449 | 0.1917422 | 0.1917435 | 7.028924e-06
98 | S-TIH14 | -0.02322346 | -0.01048484 | -0.03087214 | -0.014333 | 0.004961293 | 0.00218355 | 1 | -0.4033189 | 0.1426907 | 1 | -0.4033189 | 1 | -0.4033189 | 0.1426907 | 0.1913208 | 0.1913183 | 0.1913189 | 0.1913208 | 0.1913229 | 0.1913245 | 0.1913253 | 0.1913249 | 0.1913235 | 0.1913208 | 0.1913221 | 7.005598e-06
99 | S-TIH18 | -0.02322346 | -0.01048484 | -0.02651295 | -0.01224863 | 0.004961293 | 0.00218355 | 1 | -0.4445192 | 0.2022401 | 1 | -0.4445192 | 1 | -0.4445192 | 0.2022401 | 0.1921538 | 0.1921511 | 0.1921518 | 0.1921538 | 0.1921559 | 0.1921576 | 0.1921584 | 0.1921581 | 0.1921565 | 0.1921538 | 0.1921551 | 7.302261e-06
100 | S-TIH23 | -0.02322346 | -0.01048484 | -0.03207329 | -0.01489461 | 0.004961293 | 0.00218355 | 1 | -0.4015052 | 0.1360337 | 1 | -0.4015052 | 1 | -0.4015052 | 0.1360337 | 0.1909628 | 0.1909604 | 0.190961 | 0.1909628 | 0.1909648 | 0.1909663 | 0.190967 | 0.1909667 | 0.1909653 | 0.1909628 | 0.190964 | 6.673652e-06
101 | S-TIH53 | -0.02322346 | -0.01048484 | -0.03827656 | -0.01784819 | 0.004961293 | 0.00218355 | 1 | -0.3773863 | 0.09935384 | 1 | -0.3773863 | 1 | -0.3773863 | 0.09935384 | 0.1896336 | 0.1896312 | 0.1896318 | 0.1896336 | 0.1896356 | 0.1896371 | 0.1896378 | 0.1896375 | 0.1896361 | 0.1896336 | 0.1896348 | 6.602072e-06
102 | S-TIL 1 | -0.02322346 | -0.01048484 | -0.01283728 | -0.005787705 | 0.004961293 | 0.00218355 | 1 | 3.668222 | -7.022523 | 3.668222 | -7.022523 | 0.142399 | 0.5223511 | -1 | -0.02442403 | -0.02442107 | -0.02442178 | -0.02442403 | -0.02442654 | -0.0244285 | -0.02442944 | -0.0244291 | -0.02442732 | -0.02442403 | -0.02442559 | 8.373157e-06
103 | S-TIL 2 | -0.02322346 | -0.01048484 | -0.0122745 | -0.005520792 | 0.004961293 | 0.00218355 | 1 | 1.214634 | -2.702294 | 1.214634 | -2.702294 | 0.370056 | 0.4494828 | -1 | 0.01853827 | 0.01854083 | 0.01854022 | 0.01853827 | 0.01853609 | 0.01853437 | 0.01853354 | 0.01853383 | 0.01853538 | 0.01853827 | 0.01853691 | 7.294233e-06
104 | S-TIL 6 | -0.02322346 | -0.01048484 | -0.01167026 | -0.005241538 | 0.004961293 | 0.00218355 | 1 | 0.8233382 | -2.06354 | 1 | -2.06354 | 0.4846041 | 0.3989931 | -1 | 0.0332168 | 0.03321918 | 0.03321863 | 0.0332168 | 0.03321473 | 0.03321308 | 0.03321226 | 0.03321253 | 0.03321401 | 0.0332168 | 0.03321548 | 6.91962e-06
105 | S-TIL25 | -0.02322346 | -0.01048484 | -0.01530705 | -0.006942749 | 0.004961293 | 0.00218355 | 1 | -1.375253 | 1.76238 | 1.76238 | -1.375253 | 0.5674145 | -0.7803385 | 1 | 0.1413476 | 0.141343 | 0.1413441 | 0.1413476 | 0.1413514 | 0.1413544 | 0.1413558 | 0.1413553 | 0.1413526 | 0.1413476 | 0.1413499 | 1.277803e-05
106 | S-TIL26 | -0.02322346 | -0.01048484 | -0.01421034 | -0.006425654 | 0.004961293 | 0.00218355 | 1 | -3.65377 | 5.622098 | 5.622098 | -3.65377 | 0.1778695 | -0.6498944 | 1 | 0.07150103 | 0.07149724 | 0.07149816 | 0.07150103 | 0.07150418 | 0.07150662 | 0.07150779 | 0.07150734 | 0.07150511 | 0.07150103 | 0.07150295 | 1.054569e-05
107 | S-TIL27 | -0.02322346 | -0.01048484 | -0.01486073 | -0.006735601 | 0.004961293 | 0.00218355 | 1 | -1.583225 | 2.140317 | 2.140317 | -1.583225 | 0.4672205 | -0.7397154 | 1 | 0.1268248 | 0.1268203 | 0.1268214 | 0.1268248 | 0.1268286 | 0.1268315 | 0.1268329 | 0.1268323 | 0.1268297 | 0.1268248 | 0.1268271 | 1.253188e-05
108 | S-TIM 1 | -0.02322346 | -0.01048484 | -0.01881761 | -0.008600445 | 0.004961293 | 0.00218355 | 1 | -0.6496136 | 0.538059 | 1 | -0.6496136 | 1 | -0.6496136 | 0.538059 | 0.2018978 | 0.2018939 | 0.2018948 | 0.2018978 | 0.201901 | 0.2019035 | 0.2019046 | 0.2019041 | 0.2019019 | 0.2018978 | 0.2018997 | 1.074225e-05
109 | S-TIM 2 | -0.02322346 | -0.01048484 | -0.01835105 | -0.008380771 | 0.004961293 | 0.00218355 | 1 | -0.6789346 | 0.5888447 | 1 | -0.6789346 | 1 | -0.6789346 | 0.5888447 | 0.2043537 | 0.2043496 | 0.2043506 | 0.2043537 | 0.204357 | 0.2043595 | 0.2043607 | 0.2043602 | 0.2043579 | 0.2043537 | 0.2043556 | 1.10859e-05
110 | S-TIM 3 | -0.02322346 | -0.01048484 | -0.0177754 | -0.008108462 | 0.004961293 | 0.00218355 | 1 | -0.731519 | 0.6766156 | 1 | -0.731519 | 1 | -0.731519 | 0.6766156 | 0.2075308 | 0.2075264 | 0.2075275 | 0.2075308 | 0.2075344 | 0.2075372 | 0.2075385 | 0.207538 | 0.2075355 | 0.2075308 | 0.207533 | 1.211805e-05
111 | S-TIM 5 | -0.02322346 | -0.01048484 | -0.017027 | -0.007753976 | 0.004961293 | 0.00218355 | 1 | -0.8332417 | 0.8450966 | 1 | -0.8332417 | 1 | -0.8332417 | 0.8450966 | 0.2129399 | 0.2129351 | 0.2129363 | 0.2129399 | 0.2129439 | 0.2129469 | 0.2129484 | 0.2129478 | 0.212945 | 0.2129399 | 0.2129423 | 1.326012e-05
112 | S-TIM 8 | -0.02322346 | -0.01048484 | -0.01628102 | -0.007399649 | 0.004961293 | 0.00218355 | 1 | -1.017434 | 1.146552 | 1.146552 | -1.017434 | 0.8721802 | -0.8873855 | 1 | 0.1946109 | 0.1946059 | 0.1946071 | 0.1946109 | 0.1946149 | 0.194618 | 0.1946195 | 0.1946189 | 0.194616 | 0.1946109 | 0.1946133 | 1.354135e-05
113 | S-TIM22（SF2) | -0.02322346 | -0.01048484 | -0.0205769 | -0.009436898 | 0.004961293 | 0.00218355 | 1 | -0.55352 | 0.3836028 | 1 | -0.55352 | 1 | -0.55352 | 0.3836028 | 0.1984432 | 0.19844 | 0.1984408 | 0.1984432 | 0.1984458 | 0.1984478 | 0.1984487 | 0.1984483 | 0.1984465 | 0.1984432 | 0.1984448 | 8.698494e-06
114 | S-TIM25 | -0.02322346 | -0.01048484 | -0.02250452 | -0.01035195 | 0.004961293 | 0.00218355 | 1 | -0.4985301 | 0.2939987 | 1 | -0.4985301 | 1 | -0.4985301 | 0.2939987 | 0.196317 | 0.196314 | 0.1963148 | 0.196317 | 0.1963195 | 0.1963214 | 0.1963223 | 0.1963219 | 0.1963202 | 0.196317 | 0.1963185 | 8.281848e-06
115 | S-TIM27 | -0.02322346 | -0.01048484 | -0.01992746 | -0.009129877 | 0.004961293 | 0.00218355 | 1 | -0.5769545 | 0.423415 | 1 | -0.5769545 | 1 | -0.5769545 | 0.423415 | 0.2001956 | 0.2001924 | 0.2001932 | 0.2001956 | 0.2001983 | 0.2002004 | 0.2002014 | 0.200201 | 0.2001991 | 0.2001956 | 0.2001973 | 9.01819e-06
116 | S-TIM28 | -0.02322346 | -0.01048484 | -0.02380852 | -0.01096392 | 0.004961293 | 0.00218355 | 1 | -0.4824371 | 0.2621988 | 1 | -0.4824371 | 1 | -0.4824371 | 0.2621988 | 0.1933914 | 0.1933885 | 0.1933892 | 0.1933914 | 0.1933937 | 0.1933955 | 0.1933963 | 0.193396 | 0.1933943 | 0.1933914 | 0.1933928 | 7.779996e-06
117 | S-TIM35 | -0.02322346 | -0.01048484 | -0.02491753 | -0.01149178 | 0.004961293 | 0.00218355 | 1 | -0.4633874 | 0.2327745 | 1 | -0.4633874 | 1 | -0.4633874 | 0.2327745 | 0.1922723 | 0.1922695 | 0.1922702 | 0.1922723 | 0.1922747 | 0.1922765 | 0.1922773 | 0.1922769 | 0.1922753 | 0.1922723 | 0.1922737 | 7.791368e-06
118 | S-TIM39 | -0.02322346 | -0.01048484 | -0.0216589 | -0.009947373 | 0.004961293 | 0.00218355 | 1 | -0.5248394 | 0.333687 | 1 | -0.5248394 | 1 | -0.5248394 | 0.333687 | 0.1978157 | 0.1978128 | 0.1978135 | 0.1978157 | 0.1978181 | 0.1978199 | 0.1978208 | 0.1978204 | 0.1978187 | 0.1978157 | 0.1978171 | 7.918366e-06
119 | S-YGH51 | -0.02322346 | -0.01048484 | -0.01545667 | -0.006871923 | 0.004961293 | 0.00218355 | 1 | 0.1389032 | -0.5296812 | 1 | -0.5296812 | 1 | 0.1389032 | -0.5296812 | 0.1614931 | 0.1614936 | 0.1614935 | 0.1614931 | 0.1614927 | 0.1614923 | 0.1614921 | 0.1614921 | 0.1614925 | 0.1614931 | 0.1614928 | 1.531293e-06
120 | S-FPL55 | -0.02322346 | -0.01048484 | -0.004961293 | -0.00218355 | 0.004961293 | 0.00218355 | 1 | 0 | -1 | 1 | -1 | 1 | 0 | -1 | 0 | 0 | 0 | 0 | 0 | 0 | 0 | 0 | 0 | 0 | 0 | 0

## FPL55＆LAH58 (選別)
光学ガラス色補正計算表
No | Glass型名 | a1 | a2 | b1 | b2 | c1 | c2 | K1 | K2 | K3 | Max | Min | FPL55 | LAH58 | B列 | 0.48 | 0.5 | 0.52 | 0.54 | 0.56 | 0.58 | 0.6 | 0.62 | 0.64 | 0.66 | 平均パワーΦ | 差分パワーΦ
2 | S-BAH32 | -0.02322346 | -0.01048484 | -0.01830455 | -0.008325785 | 0.004961293 | 0.00218355 | 1 | -0.9334089 | 0.9131987 | 1 | -0.9334089 | 1 | -0.9334089 | 0.9131987 | 0.2263683 | 0.2263633 | 0.2263645 | 0.2263683 | 0.2263725 | 0.2263757 | 0.2263772 | 0.2263766 | 0.2263737 | 0.2263683 | 0.2263708 | 1.397012e-05
3 | S-BAH28 | -0.02322346 | -0.01048484 | -0.02045188 | -0.009321188 | 0.004961293 | 0.00218355 | 1 | -0.7798904 | 0.6429951 | 1 | -0.7798904 | 1 | -0.7798904 | 0.6429951 | 0.2152582 | 0.2152545 | 0.2152554 | 0.2152582 | 0.2152612 | 0.2152635 | 0.2152646 | 0.2152642 | 0.215262 | 0.2152582 | 0.21526 | 1.013349e-05
4 | S-TIM 5 | -0.02322346 | -0.01048484 | -0.017027 | -0.007753976 | 0.004961293 | 0.00218355 | 1 | -0.8332417 | 0.8450966 | 1 | -0.8332417 | 1 | -0.8332417 | 0.8450966 | 0.2129399 | 0.2129351 | 0.2129363 | 0.2129399 | 0.2129439 | 0.2129469 | 0.2129484 | 0.2129478 | 0.212945 | 0.2129399 | 0.2129423 | 1.326012e-05
5 | S-TIM 3 | -0.02322346 | -0.01048484 | -0.0177754 | -0.008108462 | 0.004961293 | 0.00218355 | 1 | -0.731519 | 0.6766156 | 1 | -0.731519 | 1 | -0.731519 | 0.6766156 | 0.2075308 | 0.2075264 | 0.2075275 | 0.2075308 | 0.2075344 | 0.2075372 | 0.2075385 | 0.207538 | 0.2075355 | 0.2075308 | 0.207533 | 1.211805e-05
6 | S-FTM16 | -0.02322346 | -0.01048484 | -0.01802026 | -0.008255671 | 0.004961293 | 0.00218355 | 1 | -0.5782047 | 0.4698389 | 1 | -0.5782047 | 1 | -0.5782047 | 0.4698389 | 0.2066643 | 0.2066605 | 0.2066615 | 0.2066643 | 0.2066675 | 0.2066699 | 0.206671 | 0.2066705 | 0.2066683 | 0.2066643 | 0.2066662 | 1.044186e-05
7 | S-TIM 2 | -0.02322346 | -0.01048484 | -0.01835105 | -0.008380771 | 0.004961293 | 0.00218355 | 1 | -0.6789346 | 0.5888447 | 1 | -0.6789346 | 1 | -0.6789346 | 0.5888447 | 0.2043537 | 0.2043496 | 0.2043506 | 0.2043537 | 0.204357 | 0.2043595 | 0.2043607 | 0.2043602 | 0.2043579 | 0.2043537 | 0.2043556 | 1.10859e-05
8 | S-TIM 1 | -0.02322346 | -0.01048484 | -0.01881761 | -0.008600445 | 0.004961293 | 0.00218355 | 1 | -0.6496136 | 0.538059 | 1 | -0.6496136 | 1 | -0.6496136 | 0.538059 | 0.2018978 | 0.2018939 | 0.2018948 | 0.2018978 | 0.201901 | 0.2019035 | 0.2019046 | 0.2019041 | 0.2019019 | 0.2018978 | 0.2018997 | 1.074225e-05
9 | S-TIM27 | -0.02322346 | -0.01048484 | -0.01992746 | -0.009129877 | 0.004961293 | 0.00218355 | 1 | -0.5769545 | 0.423415 | 1 | -0.5769545 | 1 | -0.5769545 | 0.423415 | 0.2001956 | 0.2001924 | 0.2001932 | 0.2001956 | 0.2001983 | 0.2002004 | 0.2002014 | 0.200201 | 0.2001991 | 0.2001956 | 0.2001973 | 9.01819e-06
10 | S-NPH 3 | -0.02322346 | -0.01048484 | -0.05911933 | -0.02812213 | 0.004961293 | 0.00218355 | 1 | -0.3138768 | 0.03937818 | 1 | -0.3138768 | 1 | -0.3138768 | 0.03937818 | 0.1993587 | 0.1993557 | 0.1993564 | 0.1993587 | 0.1993611 | 0.1993629 | 0.1993637 | 0.1993633 | 0.1993617 | 0.1993587 | 0.1993601 | 8.073218e-06
11 | S-TIM22（SF2) | -0.02322346 | -0.01048484 | -0.0205769 | -0.009436898 | 0.004961293 | 0.00218355 | 1 | -0.55352 | 0.3836028 | 1 | -0.55352 | 1 | -0.55352 | 0.3836028 | 0.1984432 | 0.19844 | 0.1984408 | 0.1984432 | 0.1984458 | 0.1984478 | 0.1984487 | 0.1984483 | 0.1984465 | 0.1984432 | 0.1984448 | 8.698494e-06
12 | S-LAM 7 | -0.02322346 | -0.01048484 | -0.02279768 | -0.01041905 | 0.004961293 | 0.00218355 | 1 | -0.651188 | 0.4457273 | 1 | -0.651188 | 1 | -0.651188 | 0.4457273 | 0.1978196 | 0.1978169 | 0.1978176 | 0.1978196 | 0.1978218 | 0.1978235 | 0.1978242 | 0.1978239 | 0.1978224 | 0.1978196 | 0.1978209 | 7.305703e-06
13 | S-TIM39 | -0.02322346 | -0.01048484 | -0.0216589 | -0.009947373 | 0.004961293 | 0.00218355 | 1 | -0.5248394 | 0.333687 | 1 | -0.5248394 | 1 | -0.5248394 | 0.333687 | 0.1978157 | 0.1978128 | 0.1978135 | 0.1978157 | 0.1978181 | 0.1978199 | 0.1978208 | 0.1978204 | 0.1978187 | 0.1978157 | 0.1978171 | 7.918366e-06
14 | S-NPH 2 | -0.02322346 | -0.01048484 | -0.05257043 | -0.02487715 | 0.004961293 | 0.00218355 | 1 | -0.3252604 | 0.04931247 | 1 | -0.3252604 | 1 | -0.3252604 | 0.04931247 | 0.1970496 | 0.1970466 | 0.1970474 | 0.1970496 | 0.1970519 | 0.1970537 | 0.1970545 | 0.1970541 | 0.1970525 | 0.1970496 | 0.1970509 | 7.858113e-06
15 | S-TIM25 | -0.02322346 | -0.01048484 | -0.02250452 | -0.01035195 | 0.004961293 | 0.00218355 | 1 | -0.4985301 | 0.2939987 | 1 | -0.4985301 | 1 | -0.4985301 | 0.2939987 | 0.196317 | 0.196314 | 0.1963148 | 0.196317 | 0.1963195 | 0.1963214 | 0.1963223 | 0.1963219 | 0.1963202 | 0.196317 | 0.1963185 | 8.281848e-06
16 | S-TIM 8 | -0.02322346 | -0.01048484 | -0.01628102 | -0.007399649 | 0.004961293 | 0.00218355 | 1 | -1.017434 | 1.146552 | 1.146552 | -1.017434 | 0.8721802 | -0.8873855 | 1 | 0.1946109 | 0.1946059 | 0.1946071 | 0.1946109 | 0.1946149 | 0.194618 | 0.1946195 | 0.1946189 | 0.194616 | 0.1946109 | 0.1946133 | 1.354135e-05
17 | S-NPH 1 | -0.02322346 | -0.01048484 | -0.03818451 | -0.01789237 | 0.004961293 | 0.00218355 | 1 | -0.355542 | 0.08630783 | 1 | -0.355542 | 1 | -0.355542 | 0.08630783 | 0.1945475 | 0.1945447 | 0.1945454 | 0.1945475 | 0.1945498 | 0.1945515 | 0.1945523 | 0.194552 | 0.1945504 | 0.1945475 | 0.1945489 | 7.617285e-06
18 | S-TIM28 | -0.02322346 | -0.01048484 | -0.02380852 | -0.01096392 | 0.004961293 | 0.00218355 | 1 | -0.4824371 | 0.2621988 | 1 | -0.4824371 | 1 | -0.4824371 | 0.2621988 | 0.1933914 | 0.1933885 | 0.1933892 | 0.1933914 | 0.1933937 | 0.1933955 | 0.1933963 | 0.193396 | 0.1933943 | 0.1933914 | 0.1933928 | 7.779996e-06
19 | S-TIH 1 | -0.02322346 | -0.01048484 | -0.02610464 | -0.01205472 | 0.004961293 | 0.00218355 | 1 | -0.4490451 | 0.2094297 | 1 | -0.4490451 | 1 | -0.4490451 | 0.2094297 | 0.1924767 | 0.1924739 | 0.1924746 | 0.1924767 | 0.1924789 | 0.1924806 | 0.1924813 | 0.192481 | 0.1924795 | 0.1924767 | 0.192478 | 7.404258e-06
20 | S-TIM35 | -0.02322346 | -0.01048484 | -0.02491753 | -0.01149178 | 0.004961293 | 0.00218355 | 1 | -0.4633874 | 0.2327745 | 1 | -0.4633874 | 1 | -0.4633874 | 0.2327745 | 0.1922723 | 0.1922695 | 0.1922702 | 0.1922723 | 0.1922747 | 0.1922765 | 0.1922773 | 0.1922769 | 0.1922753 | 0.1922723 | 0.1922737 | 7.791368e-06
21 | S-TIH18 | -0.02322346 | -0.01048484 | -0.02651295 | -0.01224863 | 0.004961293 | 0.00218355 | 1 | -0.4445192 | 0.2022401 | 1 | -0.4445192 | 1 | -0.4445192 | 0.2022401 | 0.1921538 | 0.1921511 | 0.1921518 | 0.1921538 | 0.1921559 | 0.1921576 | 0.1921584 | 0.1921581 | 0.1921565 | 0.1921538 | 0.1921551 | 7.302261e-06
22 | S-TIH13 | -0.02322346 | -0.01048484 | -0.02864011 | -0.01326652 | 0.004961293 | 0.00218355 | 1 | -0.4203641 | 0.1676326 | 1 | -0.4203641 | 1 | -0.4203641 | 0.1676326 | 0.1917422 | 0.1917396 | 0.1917403 | 0.1917422 | 0.1917443 | 0.1917459 | 0.1917467 | 0.1917464 | 0.1917449 | 0.1917422 | 0.1917435 | 7.028924e-06
23 | S-TIH10 | -0.02322346 | -0.01048484 | -0.02748943 | -0.01271673 | 0.004961293 | 0.00218355 | 1 | -0.431704 | 0.1842296 | 1 | -0.431704 | 1 | -0.431704 | 0.1842296 | 0.1917172 | 0.1917145 | 0.1917152 | 0.1917172 | 0.1917194 | 0.191721 | 0.1917218 | 0.1917215 | 0.1917199 | 0.1917172 | 0.1917185 | 7.284378e-06
24 | S-TIH 4 | -0.02322346 | -0.01048484 | -0.02949325 | -0.01366825 | 0.004961293 | 0.00218355 | 1 | -0.4165315 | 0.1597657 | 1 | -0.4165315 | 1 | -0.4165315 | 0.1597657 | 0.1916043 | 0.1916018 | 0.1916024 | 0.1916043 | 0.1916064 | 0.191608 | 0.1916087 | 0.1916084 | 0.191607 | 0.1916043 | 0.1916056 | 6.908468e-06
25 | S-TIH11 | -0.02322346 | -0.01048484 | -0.03283759 | -0.0152715 | 0.004961293 | 0.00218355 | 1 | -0.392262 | 0.1263305 | 1 | -0.392262 | 1 | -0.392262 | 0.1263305 | 0.1915138 | 0.1915113 | 0.1915119 | 0.1915138 | 0.1915158 | 0.1915174 | 0.1915181 | 0.1915178 | 0.1915164 | 0.1915138 | 0.191515 | 6.798838e-06
26 | S-TIH 3 | -0.02322346 | -0.01048484 | -0.02809559 | -0.01300008 | 0.004961293 | 0.00218355 | 1 | -0.4296741 | 0.178577 | 1 | -0.4296741 | 1 | -0.4296741 | 0.178577 | 0.1914912 | 0.1914886 | 0.1914892 | 0.1914912 | 0.1914933 | 0.1914949 | 0.1914956 | 0.1914953 | 0.1914938 | 0.1914912 | 0.1914924 | 7.078097e-06
27 | S-TIH14 | -0.02322346 | -0.01048484 | -0.03087214 | -0.014333 | 0.004961293 | 0.00218355 | 1 | -0.4033189 | 0.1426907 | 1 | -0.4033189 | 1 | -0.4033189 | 0.1426907 | 0.1913208 | 0.1913183 | 0.1913189 | 0.1913208 | 0.1913229 | 0.1913245 | 0.1913253 | 0.1913249 | 0.1913235 | 0.1913208 | 0.1913221 | 7.005598e-06
28 | S-NBH55 | -0.02322346 | -0.01048484 | -0.02878891 | -0.01327845 | 0.004961293 | 0.00218355 | 1 | -0.4623093 | 0.2006026 | 1 | -0.4623093 | 1 | -0.4623093 | 0.2006026 | 0.1910101 | 0.1910077 | 0.1910083 | 0.1910101 | 0.191012 | 0.1910134 | 0.1910141 | 0.1910138 | 0.1910125 | 0.1910101 | 0.1910112 | 6.379565e-06
29 | S-TIH23 | -0.02322346 | -0.01048484 | -0.03207329 | -0.01489461 | 0.004961293 | 0.00218355 | 1 | -0.4015052 | 0.1360337 | 1 | -0.4015052 | 1 | -0.4015052 | 0.1360337 | 0.1909628 | 0.1909604 | 0.190961 | 0.1909628 | 0.1909648 | 0.1909663 | 0.190967 | 0.1909667 | 0.1909653 | 0.1909628 | 0.190964 | 6.673652e-06
30 | S-NPH53 | -0.02322346 | -0.01048484 | -0.03810923 | -0.01777823 | 0.004961293 | 0.00218355 | 1 | -0.3750818 | 0.09838569 | 1 | -0.3750818 | 1 | -0.3750818 | 0.09838569 | 0.1908486 | 0.190846 | 0.1908467 | 0.1908486 | 0.1908507 | 0.1908523 | 0.190853 | 0.1908527 | 0.1908513 | 0.1908486 | 0.1908499 | 7.009689e-06
31 | S-TIH 6 | -0.02322346 | -0.01048484 | -0.03403562 | -0.0158312 | 0.004961293 | 0.00218355 | 1 | -0.3912855 | 0.1212174 | 1 | -0.3912855 | 1 | -0.3912855 | 0.1212174 | 0.1908437 | 0.1908413 | 0.1908419 | 0.1908437 | 0.1908457 | 0.1908472 | 0.1908479 | 0.1908476 | 0.1908462 | 0.1908437 | 0.1908449 | 6.578964e-06
32 | S-LAH71 | -0.02322346 | -0.01048484 | -0.02828566 | -0.01298391 | 0.004961293 | 0.00218355 | 1 | -0.5349793 | 0.263836 | 1 | -0.5349793 | 1 | -0.5349793 | 0.263836 | 0.1906903 | 0.1906884 | 0.1906889 | 0.1906903 | 0.1906919 | 0.1906931 | 0.1906937 | 0.1906934 | 0.1906923 | 0.1906903 | 0.1906913 | 5.30162e-06
33 | S-TIH53 | -0.02322346 | -0.01048484 | -0.03827656 | -0.01784819 | 0.004961293 | 0.00218355 | 1 | -0.3773863 | 0.09935384 | 1 | -0.3773863 | 1 | -0.3773863 | 0.09935384 | 0.1896336 | 0.1896312 | 0.1896318 | 0.1896336 | 0.1896356 | 0.1896371 | 0.1896378 | 0.1896375 | 0.1896361 | 0.1896336 | 0.1896348 | 6.602072e-06
34 | S-LAM66 | -0.02322346 | -0.01048484 | -0.02458358 | -0.01122066 | 0.004961293 | 0.00218355 | 1 | -0.703629 | 0.4628865 | 1 | -0.703629 | 1 | -0.703629 | 0.4628865 | 0.1882128 | 0.188209 | 0.18821 | 0.1882128 | 0.1882158 | 0.1882182 | 0.1882193 | 0.1882189 | 0.1882167 | 0.1882128 | 0.1882146 | 1.026045e-05
35 | S-LAM55 | -0.02322346 | -0.01048484 | -0.02038321 | -0.009249955 | 0.004961293 | 0.00218355 | 1 | -1.256808 | 1.188533 | 1.188533 | -1.256808 | 0.7956668 | -1 | 0.9456765 | 0.1867021 | 0.1866986 | 0.1866995 | 0.1867021 | 0.186705 | 0.1867072 | 0.1867082 | 0.1867077 | 0.1867057 | 0.1867021 | 0.1867038 | 9.612084e-06

## 相関
FPL51＆LAH65Y | FPL51＆LAH65Y | FPL53 & NBM51 | FPL53 & NBM51 | BSL7 & TIM22 | BSL7 & TIM22 | FPM2 & LAH64 | FPM2 & LAH64 | FPL51＆LAH65Y | FPL51＆LAH65Y | FPL53 & NBM51 | FPL53 & NBM51
0.2133573 | 4.280694e-05 | 0.2344743 | 4.45734e-05 | 0.1460527 | 2.865557e-06 | 0.1590416 | 1.876486e-07 | 0.1870048 | 1.794021e-06 | 0.1971126 | 2.202326e-06
|  |  |  | 0.1222942 | 4.253045e-06 | 0.1575662 | 1.44385e-06 | 0.1843785 | 1.723831e-07 | 0.1970012 | 1.086595e-06
|  |  |  | 0.1031425 | 5.219689e-06 | 0.157022 | 2.043509e-06 | 0.1781171 | 4.848442e-06 | 0.1960488 | 3.931042e-06
|  |  |  | 0.09292108 | 8.618133e-06 | 0.1565382 | 7.602337e-07 | 0.1780646 | 4.200245e-06 | 0.1942619 | 9.991315e-07
[6 empty] | 0.155065 | 3.237505e-06 | 0.1773463 | 2.693762e-06 | 0.1941176 | 5.399247e-07
[6 empty] | 0.1510518 | 5.071437e-07 | 0.1760878 | 2.86159e-07 | 0.1938356 | 1.804037e-06
[6 empty] | 0.1499887 | 3.040235e-06 | 0.1753309 | 3.857123e-06 | 0.1922318 | 2.577747e-07
[6 empty] | 0.1496617 | 1.683474e-06 | 0.1753194 | 2.212887e-06 | 0.1921805 | 1.794946e-06
[6 empty] | 0.1495986 | 6.090459e-07 | 0.1726332 | 3.375078e-06 | 0.1918753 | 6.855095e-07
[6 empty] | 0.148231 | 5.705534e-07 | 0.1721463 | 3.489883e-06 | 0.190442 | 4.33822e-07
[6 empty] | 0.1477651 | 4.210445e-06 | 0.1717154 | 3.507075e-06 | 0.1902994 | 1.483432e-06
[6 empty] | 0.1475205 | 8.170194e-07 | 0.1713023 | 2.564643e-06 | 0.1894162 | 5.057826e-07
[6 empty] | 0.1471652 | 1.383299e-06 | 0.1698861 | 3.267133e-06 | 0.1889578 | 3.032845e-07
[6 empty] | 0.1468813 | 7.219313e-07 | 0.1695484 | 1.733436e-06 | 0.1884263 | 4.457964e-07
[6 empty] | 0.1461523 | 1.062874e-06 | 0.1694715 | 8.622574e-07 | 0.1884074 | 6.678925e-07
[6 empty] | 0.1460624 | 1.928784e-06 | 0.1694089 | 2.89622e-06 | 0.1880135 | 9.147112e-07
[6 empty] | 0.1457493 | 2.58808e-06 | 0.1688871 | 2.75872e-06 | 0.1876783 | 8.05412e-07
[6 empty] | 0.1454568 | 1.264344e-06 | 0.1677662 | 2.752295e-06 | 0.187674 | 6.384374e-07
[6 empty] | 0.1451274 | 9.827722e-07 | 0.1675359 | 2.867734e-06 | 0.1871028 | 3.752977e-07
[8 empty] | 0.1670935 | 2.794662e-06 | 0.1860988 | 2.305957e-06
[8 empty] | 0.1665284 | 2.621705e-06 | 0.1854632 | 5.047716e-07
[8 empty] | 0.166255 | 2.204262e-06 | 0.1853871 | 2.347782e-07
[8 empty] | 0.1659617 | 1.935519e-06 | 0.1852933 | 4.028642e-07
[8 empty] | 0.1658758 | 2.624749e-06 | 0.1851745 | 3.35476e-07
[8 empty] | 0.1657839 | 2.174708e-06 | 0.1851594 | 2.94986e-07
[8 empty] | 0.1656438 | 2.276935e-06 | 0.1851396 | 4.138057e-07
[10 empty] | 0.1851317 | 3.716163e-07
[10 empty] | 0.1851116 | 2.303806e-07
[10 empty] | 0.1850139 | 3.05137e-07
[10 empty] | 0.1849825 | 3.186618e-07
S-FPL51 & S-LAH65Y
S-FPL53 & S-NBM5
S-BSL7 & S-TIM22 & S-FPL53
S-FPM2 & S-LAH64 & S-BAM12
S-FPL51 & S-LAH65Y & S-BAM 4
S-FPL53 & S-NBM51 & S-BAH27

## 纏め
纏め表
No | 種類 | ガラス1 | K1 | ガラス2 | K2 | ガラス3 | K3 | 平均パワーΦ | 差分パワーΦ
1 | ２色補正 | S-BSL7 | 1 | S-TIM22 | -0.351 | - | 0 | 0.245 | 0.000164
2 | ２色補正 | S-FPL51 | 1 | S-LAH65V | -0.353 | - | 0 | 0.213 | 4.3e-05
3 | ２色補正 | S-FPL53 | 1 | S-NBM51 | -0.333 | - | 0 | 0.234 | 4.5e-05
4 | ２色補正 | S-FPL55 | 1 | S-LAH58 | -0.214 | - | 0 | 0.25 | 5.7e-05
5 | 3色補正 | S-FPL51 | 1 | S-LAH65V | -0.878 | S-BAM 4 | 0.654 | 0.187 | 2e-06
6 | 3色補正 | S-FPL53 | 0.963 | S-NBM51 | -1 | S-BAH27 | 0.553 | 0.197 | 2e-06
7 | 3色補正 | S-FPL55 | 1 | S-LAH58 | -0.78 | S-BAH28 | 0.643 | 0.215 | 1e-05
| - | 青波長μｍ | 緑波長μｍ | 赤波長μｍ
| 光学ガラス | 0.48613 | 0.54607 | 0.65627
| S-BSL7 | 1.52191 | 1.51825 | 1.51386
| S-TIM22 | 1.66126 | 1.65222 | 1.6421
| S-FPL51 | 1.50123 | 1.49845 | 1.49514
| S-FPL53 | 1.44195 | 1.43985 | 1.43733
| S-FPL55 | 1.44196 | 1.43986 | 1.43733
| S-LAH65V | 1.81608 | 1.80811 | 1.79882
| S-NBM51 | 1.62311 | 1.61669 | 1.60925
| S-LAH58 | 1.89822 | 1.88815 | 1.87656
| S-BAM 4 | 1.61536 | 1.60891 | 1.60151
| S-BAH27 | 1.71351 | 1.70557 | 1.6965
| S-BAH28 | 1.73688 | 1.72794 | 1.71782